## Sheet1
RoughTEOS.dat |  | 6987.0935
2025/08/22 14:36:21 - 14:46:16
θ : 34.8948 deg
2θ : 69.5822 deg
χ : 90.3515 deg
φ : 0.0000 deg
Sz : 11.612 mm
Rx : -0.0597 deg
Ry : 0.2728 deg
I0 slit H : 0.20 mm
I0 slit W : 1.00 mm
R1 slit H : 20.00 mm
R1 slit W : 20.00 mm
R2 slit H : 20.00 mm
R2 slit W : 20.00 mm
Scan axis : θ
Start: 34.3948 deg | End: 35.3948 deg
Step: 0.0050 deg | Time: 1.0 sec
Axis (deg) | I (cts) | I0 (cts) | Atten.
34.3948 | 38077 | 3938.7108 | 1 | 67546.86
34.3998 | 38958 | 3937.228 | 1 | 69135.74
34.4048 | 39682 | 3941.2156 | 1 | 70349.32
34.4098 | 40618 | 3939.165 | 1 | 72046.17
34.4148 | 41734 | 3942.8271 | 1 | 73956.92
34.4198 | 41683 | 3941.65 | 1 | 73888.6
34.4248 | 42730 | 3941.5913 | 1 | 75745.68
34.4298 | 43336 | 3940.0311 | 1 | 76850.33
34.4348 | 43629 | 3939.8555 | 1 | 77373.37
34.4398 | 44653 | 3938.1002 | 1 | 79224.67
34.4448 | 45370 | 3934.7557 | 1 | 80565.21
34.4498 | 46140 | 3934.4019 | 1 | 81939.9
34.4548 | 47015 | 3938.9149 | 1 | 83398.15
34.4598 | 48429 | 3936.8852 | 1 | 85950.68
34.4648 | 48732 | 3928.7047 | 1 | 86668.52
34.4698 | 49923 | 3925.2522 | 1 | 88864.78
34.4748 | 50396 | 3926.8697 | 1 | 89669.79
34.4798 | 51906 | 3926.4541 | 1 | 92366.31
34.4848 | 52750 | 3924.4686 | 1 | 93915.69
34.4898 | 54229 | 3926.0971 | 1 | 96508.84
34.4948 | 55725 | 3930.4793 | 1 | 99060.64
34.4998 | 56524 | 3931.0608 | 1 | 100466.1
34.5048 | 57819 | 3932.3158 | 1 | 102735.1
34.5098 | 58856 | 3933.5346 | 1 | 104545.3
34.5148 | 60493 | 3936.442 | 1 | 107373.7
34.5198 | 62141 | 3935.7997 | 1 | 110316.8
34.5248 | 63291 | 3935.8295 | 1 | 112357.5
34.5298 | 64661 | 3932.5748 | 1 | 114884.6
34.5348 | 67050 | 3935.7642 | 1 | 119032.7
34.5398 | 67899 | 3934.4507 | 1 | 120580.2
34.5448 | 69357 | 3935.796 | 1 | 123127.3
34.5498 | 70236 | 3936.7326 | 1 | 124658.1
34.5548 | 72767 | 3937.649 | 1 | 129120.2
34.5598 | 74915 | 3938.1626 | 1 | 132914.3
34.5648 | 76721 | 3938.5848 | 1 | 136103.9
34.5698 | 78860 | 3937.5737 | 1 | 139934.4
34.5748 | 81336 | 3933.5473 | 1 | 144475.8
34.5798 | 82731 | 3933.0568 | 1 | 146972
34.5848 | 84627 | 3930.0503 | 1 | 150455.3
34.5898 | 87091 | 3930.8395 | 1 | 154804.8
34.5948 | 89217 | 3931.597 | 1 | 158553.3
34.5998 | 91978 | 3926.7557 | 1 | 163661.5
34.6048 | 94450 | 3926.4536 | 1 | 168073
34.6098 | 96968 | 3925.1217 | 1 | 172612.4
34.6148 | 100233 | 3924.1978 | 1 | 178466.4
34.6198 | 103656 | 3917.3127 | 1 | 184885.5
34.6248 | 105964 | 3920.8593 | 1 | 188831.2
34.6298 | 108921 | 3919.1277 | 1 | 194186.4
34.6348 | 112896 | 3919.7161 | 1 | 201242.9
34.6398 | 116702 | 3917.2559 | 1 | 208157.9
34.6448 | 120553 | 3916.1443 | 1 | 215087.9
34.6498 | 124436 | 3914.4072 | 1 | 222114.3
34.6548 | 128700 | 3913.1359 | 1 | 229800.1
34.6598 | 132917 | 3911.591 | 1 | 237423.5
34.6648 | 138013 | 3909.2347 | 1 | 246674.8
34.6698 | 143408 | 3908.6701 | 1 | 256354.5
34.6748 | 148609 | 3907.8708 | 1 | 265706.1
34.6798 | 154384 | 3905.8712 | 1 | 276172.8
34.6848 | 160633 | 3908.6992 | 1 | 287143.6
34.6898 | 168312 | 3909.071 | 1 | 300841.7
34.6948 | 175385 | 3907.7694 | 1 | 313588.5
34.6998 | 183741 | 3906.1412 | 1 | 328665.9
34.7048 | 190761 | 3904.7205 | 1 | 341347.1
34.7098 | 200336 | 3901.6551 | 1 | 358762.2
34.7148 | 210243 | 3904.0623 | 1 | 376271.5
34.7198 | 221106 | 3899.9438 | 1 | 396130.9
34.7248 | 232241 | 3900.3953 | 1 | 416032.1
34.7298 | 244240 | 3902.7019 | 1 | 437268.3
34.7348 | 256236 | 3904.2948 | 1 | 458557.8
34.7398 | 271148 | 3903.2375 | 1 | 485375.6
34.7448 | 286752 | 3907.466 | 1 | 512752.5
34.7498 | 303204 | 3907.724 | 1 | 542135.2
34.7548 | 320962 | 3910.2683 | 1 | 573513.5
34.7598 | 341336 | 3908.7862 | 1 | 610150.2
34.7648 | 364511 | 3912.275 | 1 | 650995.2
34.7698 | 388788 | 3908.6862 | 1 | 694990.1
34.7748 | 417545 | 3910.0605 | 1 | 746133.2
34.7798 | 447437 | 3909.1563 | 1 | 799733.7
34.7848 | 483275 | 3907.729 | 1 | 864104.9
34.7898 | 521919 | 3907.1868 | 1 | 933330.6
34.7948 | 567118 | 3907.9908 | 1 | 1013949.8
34.7998 | 619250 | 3907.7381 | 1 | 1107228.2
34.8048 | 678796 | 3908.3693 | 1 | 1213501.3
34.8098 | 749257 | 3907.3379 | 1 | 1339819.8
34.8148 | 831361 | 3905.9064 | 1 | 1487182.9
34.8198 | 926544 | 3901.0878 | 1 | 1659498.6
34.8248 | 1041829 | 3902.961 | 1 | 1865085.7
34.8298 | 1181082 | 3902.7543 | 1 | 2114488.8
34.8348 | 1344940 | 3900.7948 | 1 | 2409053.0
34.8398 | 1553997 | 3899.6053 | 1 | 2784364.4
34.8448 | 1817759 | 3898.8673 | 1 | 3257574.9
34.8498 | 2159108 | 3899.6824 | 1 | 3868491.8
34.8548 | 2612457 | 3899.6425 | 1 | 4680808.9
34.8598 | 3236690 | 3901.982 | 1 | 5795786.8
34.8648 | 4155585 | 3899.8144 | 1 | 7445344.3
34.8698 | 5597037 | 3900.5035 | 1 | 10026146.8
34.8748 | 7869795 | 3900.6258 | 1 | 14096967.1
34.8798 | 11893839 | 3898.9323 | 1 | 21314390.4
34.8848 | 20606738 | 3897.1888 | 1 | 36944888.4
34.8898 | 802452 | 3895.6828 | 53.9842 | 77696007.2
34.8948 | 1440724 | 3895.2195 | 53.9842 | 139512165.5
34.8998 | 983679 | 3893.7453 | 53.9842 | 95290385.7
34.9048 | 22928711 | 3896.0201 | 1 | 41120179.9
34.9098 | 12363627 | 3889.6595 | 1 | 22209095.1
34.9148 | 7814198 | 3891.0003 | 1 | 14032004.1
34.9198 | 5413351 | 3888.9082 | 1 | 9726017.6
34.9248 | 3963372 | 3888.9025 | 1 | 7120891.0
34.9298 | 3032467 | 3889.6798 | 1 | 5447268.6
34.9348 | 2396611 | 3886.2132 | 1 | 4308910.6
34.9398 | 1941471 | 3882.0742 | 1 | 3494327.7
34.9448 | 1601980 | 3879.5743 | 1 | 2885157.8
34.9498 | 1340847 | 3880.5909 | 1 | 2414226.0
34.9548 | 1132821 | 3878.6095 | 1 | 2040712.3
34.9598 | 966914 | 3880.6994 | 1 | 1740902.3
34.9648 | 837132 | 3879.2679 | 1 | 1507789.5
34.9698 | 729332 | 3876.2592 | 1 | 1314646.6
34.9748 | 641267 | 3875.6834 | 1 | 1156078.0
34.9798 | 569805 | 3877.4469 | 1 | 1026778.9
34.9848 | 509951 | 3877.5964 | 1 | 918887.6
34.9898 | 457446 | 3880.1799 | 1 | 823729.3
34.9948 | 410526 | 3876.7177 | 1 | 739900
34.9998 | 373324 | 3878.9819 | 1 | 672457.3
35.0048 | 340753 | 3877.3444 | 1 | 614047.4
35.0098 | 309206 | 3878.3346 | 1 | 557056.4
35.0148 | 285717 | 3881.9811 | 1 | 514255.8
35.0198 | 265197 | 3883.1467 | 1 | 477179
35.0248 | 244004 | 3884.5858 | 1 | 438883
35.0298 | 227370 | 3890.5556 | 1 | 408336.4
35.0348 | 211300 | 3890.363 | 1 | 379494.9
35.0398 | 195968 | 3890.8559 | 1 | 351914
35.0448 | 184128 | 3892.14 | 1 | 330543
35.0498 | 172074 | 3893.8772 | 1 | 308766.1
35.0548 | 161047 | 3894.7891 | 1 | 288911.8
35.0598 | 152508 | 3897.2973 | 1 | 273417.1
35.0648 | 143270 | 3893.3447 | 1 | 257115.9
35.0698 | 134627 | 3898.4381 | 1 | 241289.3
35.0748 | 128148 | 3893.5227 | 1 | 229967.1
35.0798 | 120812 | 3891.9192 | 1 | 216891.6
35.0848 | 115198 | 3885.8604 | 1 | 207135.4
35.0898 | 109762 | 3886.6883 | 1 | 197319
35.0948 | 103378 | 3882.6112 | 1 | 186037.6
35.0998 | 99410 | 3879.626 | 1 | 179034.5
35.1048 | 93555 | 3875.6878 | 1 | 168661
35.1098 | 90238 | 3878.4111 | 1 | 162566.9
35.1148 | 85301 | 3881.6374 | 1 | 153545
35.1198 | 81684 | 3882.3644 | 1 | 147006.7
35.1248 | 78264 | 3880.5237 | 1 | 140918.6
35.1298 | 75562 | 3883.467 | 1 | 135950.4
35.1348 | 72082 | 3885.3877 | 1 | 129625.1
35.1398 | 69069 | 3883.3094 | 1 | 124273.3
35.1448 | 66664 | 3879.0706 | 1 | 120077.1
35.1498 | 64009 | 3878.1673 | 1 | 115321.7
35.1548 | 61468 | 3878.505 | 1 | 110734.1
35.1598 | 59286 | 3875.2354 | 1 | 106893.3
35.1648 | 56927 | 3870.0285 | 1 | 102778.1
35.1698 | 54810 | 3868.1468 | 1 | 99004.15
35.1748 | 53110 | 3869.016 | 1 | 95911.86
35.1798 | 51049 | 3866.6988 | 1 | 92245.13
35.1848 | 49513 | 3865.022 | 1 | 89508.41
35.1898 | 48187 | 3864.7922 | 1 | 87116.48
35.1948 | 46260 | 3863.3432 | 1 | 83664.05
35.1998 | 44997 | 3862.7446 | 1 | 81392.45
35.2048 | 44043 | 3863.4654 | 1 | 79651.95
35.2098 | 42447 | 3864.7916 | 1 | 76739.24
35.2148 | 41156 | 3869.0801 | 1 | 74322.79
35.2198 | 39916 | 3869.9463 | 1 | 72067.36
35.2248 | 38718 | 3871.8654 | 1 | 69869.75
35.2298 | 37425 | 3872.3215 | 1 | 67528.48
35.2348 | 36634 | 3875.9924 | 1 | 66038.62
35.2398 | 35527 | 3876.3444 | 1 | 64037.26
35.2448 | 34105 | 3873.6956 | 1 | 61516.15
35.2498 | 33228 | 3875.0402 | 1 | 59913.48
35.2548 | 32336 | 3872.1218 | 1 | 58349.06
35.2598 | 31413 | 3870.6448 | 1 | 56705.17
35.2648 | 30680 | 3866.0676 | 1 | 55447.56
35.2698 | 29861 | 3862.2361 | 1 | 54020.93
35.2748 | 29222 | 3862.7004 | 1 | 52858.58
35.2798 | 28084 | 3863.7822 | 1 | 50785.87
35.2848 | 27176 | 3858.2989 | 1 | 49213.72
35.2898 | 26435 | 3859.985 | 1 | 47850.92
35.2948 | 25612 | 3862.678 | 1 | 46328.85
35.2998 | 25380 | 3862.6913 | 1 | 45909.04
35.3048 | 24552 | 3861.508 | 1 | 44424.9
35.3098 | 23710 | 3861.4972 | 1 | 42901.49
35.3148 | 23317 | 3859.5813 | 1 | 42211.33
35.3198 | 22709 | 3858.4573 | 1 | 41122.63
35.3248 | 22283 | 3861.9821 | 1 | 40314.38
35.3298 | 21502 | 3863.8846 | 1 | 38882.24
35.3348 | 21176 | 3865.7728 | 1 | 38274.03
35.3398 | 20367 | 3865.4545 | 1 | 36814.85
35.3448 | 19940 | 3868.5421 | 1 | 36014.25
35.3498 | 19563 | 3870.656 | 1 | 35314.04
35.3548 | 18944 | 3877.1954 | 1 | 34138.98
35.3598 | 18280 | 3879.9386 | 1 | 32919.1
35.3648 | 17729 | 3879.3432 | 1 | 31931.74
35.3698 | 17280 | 3885.2157 | 1 | 31076
35.3748 | 16880 | 3884.9407 | 1 | 30358.8
35.3798 | 16538 | 3885.3229 | 1 | 29740.78
35.3848 | 16143 | 3881.9698 | 1 | 29055.52
35.3898 | 15679 | 3879.7905 | 1 | 28236.23
35.3948 | 15328 | 3881.9672 | 1 | 27588.63