## Si_Thermo
Si_Thermo_2thome.dat |  | 6987.0935
2025/08/21 10:35:34 - 10:45:56
θ : 34.4591 deg
2θ : 69.5889 deg
χ : 89.6743 deg
φ : 0.0000 deg
Sz : 11.584 mm
Rx : 0.1609 deg
Ry : 0.1147 deg
I0 slit H : 0.20 mm
I0 slit W : 1.00 mm
R1 slit H : 0.20 mm
R1 slit W : 1.00 mm
R2 slit H : 0.20 mm
R2 slit W : 1.00 mm
Scan axis : 2θ/θ
Start: 68.5889 deg | End: 70.5889 deg
Step: 0.0100 deg | Time: 1.0 sec
Axis (deg) | I (cts) | I0 (cts) | Atten.
68.5889 | 23 | 6775.2691 | 1 | 23.71908 | 68.5871 | 106.3675
68.5989 | 25 | 6772.2003 | 1 | 25.79329 | 68.5971 | 130.35
68.6089 | 28 | 6774.1293 | 1 | 28.88026 | 68.6071 | 117.8278
68.6189 | 20 | 6770.4475 | 1 | 20.63998 | 68.6171 | 130.4379
68.6289 | 39 | 6770.6979 | 1 | 40.24646 | 68.6271 | 112.855
68.6389 | 29 | 6768.7585 | 1 | 29.93543 | 68.6371 | 126.6551
68.6489 | 32 | 6766.7756 | 1 | 33.04188 | 68.6471 | 137.9537
68.6589 | 35 | 6760.7655 | 1 | 36.17168 | 68.6571 | 157.9619
68.6689 | 39 | 6760.0957 | 1 | 40.30958 | 68.6671 | 182.9833
68.6789 | 38 | 6760.8928 | 1 | 39.27137 | 68.6771 | 165.3805
68.6889 | 58 | 6755.4867 | 1 | 59.98849 | 68.6871 | 154.1932
68.6989 | 60 | 6751.917 | 1 | 62.08986 | 68.6971 | 140.3458
68.7089 | 40 | 6749.5855 | 1 | 41.40754 | 68.7071 | 172.9381
68.7189 | 58 | 6750.02 | 1 | 60.03707 | 68.7171 | 166.6419
68.7289 | 51 | 6749.8267 | 1 | 52.79273 | 68.7271 | 165.359
68.7389 | 54 | 6753.2942 | 1 | 55.86948 | 68.7371 | 187.8653
68.7489 | 45 | 6755.9669 | 1 | 46.53948 | 68.7471 | 166.588
68.7589 | 54 | 6754.1772 | 1 | 55.86218 | 68.7571 | 180.7041
68.7689 | 69 | 6753.17 | 1 | 71.3901 | 68.7671 | 189.5637
68.7789 | 81 | 6753.9866 | 1 | 83.79563 | 68.7771 | 184.617
68.7889 | 79 | 6750.6497 | 1 | 81.767 | 68.7871 | 204.8908
68.7989 | 74 | 6748.7957 | 1 | 76.61292 | 68.7971 | 218.7733
68.8089 | 92 | 6746.6131 | 1 | 95.2793 | 68.8071 | 233.8395
68.8189 | 83 | 6746.0385 | 1 | 85.96582 | 68.8171 | 192.4
68.8289 | 78 | 6743.6184 | 1 | 80.81615 | 68.8271 | 180.9345
68.8389 | 86 | 6739.7847 | 1 | 89.15567 | 68.8371 | 194.9158
68.8489 | 102 | 6742.3892 | 1 | 105.7019 | 68.8471 | 240.374
68.8589 | 105 | 6746.1281 | 1 | 108.7505 | 68.8571 | 234.2436
68.8689 | 106 | 6746.8958 | 1 | 109.7737 | 68.8671 | 213.0358
68.8789 | 123 | 6747.3063 | 1 | 127.3712 | 68.8771 | 259.7442
68.8889 | 131 | 6748.8911 | 1 | 135.6237 | 68.8871 | 261.0229
68.8989 | 138 | 6745.5887 | 1 | 142.9407 | 68.8971 | 297.6575
68.9089 | 121 | 6743.4043 | 1 | 125.3726 | 68.9071 | 258.5433
68.9189 | 155 | 6742.8794 | 1 | 160.6138 | 68.9171 | 253.4653
68.9289 | 163 | 6743.6757 | 1 | 168.8836 | 68.9271 | 267.2893
68.9389 | 191 | 6744.2346 | 1 | 197.8779 | 68.9371 | 278.7921
68.9489 | 177 | 6740.1694 | 1 | 183.4843 | 68.9471 | 292.638
68.9589 | 191 | 6739.604 | 1 | 198.0138 | 68.9571 | 315.2677
68.9689 | 205 | 6737.4185 | 1 | 212.5969 | 68.9671 | 344.5227
68.9789 | 245 | 6731.9729 | 1 | 254.2847 | 68.9771 | 344.591
68.9889 | 268 | 6730.3738 | 1 | 278.2224 | 68.9871 | 310.4796
68.9989 | 264 | 6729.6234 | 1 | 274.1004 | 68.9971 | 339.5499
69.0089 | 265 | 6726.723 | 1 | 275.2573 | 69.0071 | 397.6839
69.0189 | 315 | 6725.3601 | 1 | 327.259 | 69.0171 | 362.1576
69.0289 | 328 | 6725.0362 | 1 | 340.7813 | 69.0271 | 352.2277
69.0389 | 340 | 6721.2256 | 1 | 353.4492 | 69.0371 | 429.054
69.0489 | 343 | 6716.7882 | 1 | 356.8034 | 69.0471 | 417.8817
69.0589 | 383 | 6716.019 | 1 | 398.4588 | 69.0571 | 497.3825
69.0689 | 406 | 6713.8444 | 1 | 422.5239 | 69.0671 | 490.0023
69.0789 | 435 | 6715.8568 | 1 | 452.5686 | 69.0771 | 479.8531
69.0889 | 425 | 6715.0974 | 1 | 442.2147 | 69.0871 | 527.9467
69.0989 | 446 | 6713.6777 | 1 | 464.1634 | 69.0971 | 551.6056
69.1089 | 492 | 6717.8614 | 1 | 511.7179 | 69.1071 | 602.2691
69.1189 | 547 | 6719.7843 | 1 | 568.7593 | 69.1171 | 596.2636
69.1289 | 518 | 6720.2397 | 1 | 538.5692 | 69.1271 | 623.722
69.1389 | 552 | 6720.4273 | 1 | 573.9033 | 69.1371 | 676.7767
69.1489 | 545 | 6723.6939 | 1 | 566.3503 | 69.1471 | 694.7662
69.1589 | 637 | 6719.6076 | 1 | 662.3569 | 69.1571 | 826.1627
69.1689 | 667 | 6721.6562 | 1 | 693.3397 | 69.1671 | 853.1621
69.1789 | 664 | 6719.741 | 1 | 690.418 | 69.1771 | 912.4849
69.1889 | 736 | 6719.3423 | 1 | 765.328 | 69.1871 | 854.6897
69.1989 | 744 | 6717.7024 | 1 | 773.8356 | 69.1971 | 1020.623
69.2089 | 834 | 6710.4787 | 1 | 868.3786 | 69.2071 | 1047.224
69.2189 | 871 | 6708.6189 | 1 | 907.1552 | 69.2171 | 1097.887
69.2289 | 897 | 6711.1123 | 1 | 933.8873 | 69.2271 | 1172.055
69.2389 | 1028 | 6706.884 | 1 | 1070.949 | 69.2371 | 1264.365
69.2489 | 1104 | 6701.5837 | 1 | 1151.034 | 69.2471 | 1390.971
69.2589 | 1167 | 6699.9004 | 1 | 1217.024 | 69.2571 | 1463.557
69.2689 | 1299 | 6697.2354 | 1 | 1355.221 | 69.2671 | 1521.091
69.2789 | 1376 | 6694.7746 | 1 | 1436.081 | 69.2771 | 1660.579
69.2889 | 1522 | 6693.7064 | 1 | 1588.71 | 69.2871 | 1776.658
69.2989 | 1568 | 6692.4671 | 1 | 1637.029 | 69.2971 | 1874.941
69.3089 | 1767 | 6691.7014 | 1 | 1845.001 | 69.3071 | 1996.928
69.3189 | 1871 | 6689.4223 | 1 | 1954.257 | 69.3171 | 2191.894
69.3289 | 2028 | 6692.0686 | 1 | 2117.406 | 69.3271 | 2247.817
69.3389 | 2191 | 6692.5439 | 1 | 2287.429 | 69.3371 | 2509.029
69.3489 | 2484 | 6690.3441 | 1 | 2594.178 | 69.3471 | 2673.898
69.3589 | 2698 | 6687.7024 | 1 | 2818.782 | 69.3571 | 3092.374
69.3689 | 2890 | 6688.0026 | 1 | 3019.242 | 69.3671 | 3403.65
69.3789 | 3384 | 6689.6625 | 1 | 3534.457 | 69.3771 | 3556.153
69.3889 | 3609 | 6690.166 | 1 | 3769.177 | 69.3871 | 4010.074
69.3989 | 3887 | 6686.4363 | 1 | 4061.78 | 69.3971 | 4687.101
69.4089 | 4510 | 6688.9172 | 1 | 4711.045 | 69.4071 | 5166.576
69.4189 | 5104 | 6685.4943 | 1 | 5334.254 | 69.4171 | 5694.778
69.4289 | 5771 | 6685.9982 | 1 | 6030.89 | 69.4271 | 6368.845
69.4389 | 6544 | 6686.439 | 1 | 6838.25 | 69.4371 | 7239.196
69.4489 | 7555 | 6685.5435 | 1 | 7895.767 | 69.4471 | 8451.779
69.4589 | 8827 | 6685.1686 | 1 | 9225.657 | 69.4571 | 9766.317
69.4689 | 10584 | 6684.2837 | 1 | 11063.47 | 69.4671 | 11455.07
69.4789 | 12781 | 6680.5388 | 1 | 13367.49 | 69.4771 | 13968.47
69.4889 | 15307 | 6682.3725 | 1 | 16005.01 | 69.4871 | 16931.87
69.4989 | 19246 | 6682.1343 | 1 | 20124.35 | 69.4971 | 20854.9
69.5089 | 24825 | 6682.9327 | 1 | 25954.86 | 69.5071 | 26732.39
69.5189 | 33268 | 6685.1693 | 1 | 34770.49 | 69.5171 | 35231.23
69.5289 | 46746 | 6681.7315 | 1 | 48882.34 | 69.5271 | 49793.81
69.5389 | 70446 | 6680.3488 | 1 | 73680.7 | 69.5371 | 74473.2
69.5489 | 118833 | 6679.4854 | 1 | 124305.6 | 69.5471 | 123015.1
69.5589 | 244939 | 6679.0999 | 1 | 256233.9 | 69.5571 | 249381.8
69.5689 | 851508 | 6677.2293 | 1 | 891023.2 | 69.5671 | 850052.2
69.5789 | 1019241 | 6674.2305 | 53.9842 | 57602178.5 | 69.5771 | 51782782.5
69.5889 | 1905465 | 6672.3209 | 53.9842 | 107717750.6 | 69.5871 | 123346206.8
69.5989 | 23759 | 6667.6478 | 53.9842 | 1344060.2 | 69.5971 | 1548220.8
69.6089 | 290326 | 6666.7644 | 1 | 304275.8 | 69.6071 | 327676.6
69.6189 | 132317 | 6671.2694 | 1 | 138581 | 69.6171 | 148060.9
69.6289 | 76808 | 6670.7214 | 1 | 80450.77 | 69.6271 | 84105.43
69.6389 | 50601 | 6669.9433 | 1 | 53007.04 | 69.6371 | 54102.26
69.6489 | 35621 | 6670.4096 | 1 | 37312.14 | 69.6471 | 37657.17
69.6589 | 26968 | 6666.452 | 1 | 28265.1 | 69.6571 | 26987.19
69.6689 | 20757 | 6666.5865 | 1 | 21754.93 | 69.6671 | 20720.29
69.6789 | 16552 | 6664.6463 | 1 | 17352.81 | 69.6771 | 16576.93
69.6889 | 13609 | 6662.2714 | 1 | 14272.51 | 69.6871 | 13501.37
69.6989 | 11100 | 6659.4095 | 1 | 11646.19 | 69.6971 | 10986.6
69.7089 | 9389 | 6658.771 | 1 | 9851.941 | 69.7071 | 9357.37
69.7189 | 7961 | 6656.518 | 1 | 8356.359 | 69.7171 | 8098.934
69.7289 | 6731 | 6649.3524 | 1 | 7072.888 | 69.7271 | 7237.129
69.7389 | 6138 | 6649.3721 | 1 | 6449.749 | 69.7371 | 6248.062
69.7489 | 5388 | 6645.9713 | 1 | 5664.553 | 69.7471 | 5284.324
69.7589 | 4780 | 6645.7597 | 1 | 5025.506 | 69.7571 | 4728.903
69.7689 | 4265 | 6641.8346 | 1 | 4486.705 | 69.7671 | 4203.886
69.7789 | 3889 | 6640.5852 | 1 | 4091.93 | 69.7771 | 3872.035
69.7889 | 3419 | 6642.2186 | 1 | 3596.52 | 69.7871 | 3351.302
69.7989 | 3074 | 6644.9868 | 1 | 3232.26 | 69.7971 | 3014.015
69.8089 | 2801 | 6644.3373 | 1 | 2945.493 | 69.8071 | 2852.119
69.8189 | 2638 | 6646.334 | 1 | 2773.251 | 69.8171 | 2583.815
69.8289 | 2388 | 6651.2564 | 1 | 2508.576 | 69.8271 | 2343.686
69.8389 | 2151 | 6647.822 | 1 | 2260.776 | 69.8371 | 2244.589
69.8489 | 2009 | 6645.8783 | 1 | 2112.147 | 69.8471 | 1962.725
69.8589 | 1910 | 6648.0819 | 1 | 2007.398 | 69.8571 | 1820.932
69.8689 | 1789 | 6645.8218 | 1 | 1880.868 | 69.8671 | 1704.977
69.8789 | 1663 | 6648.1048 | 1 | 1747.797 | 69.8771 | 1546.77
69.8889 | 1591 | 6645.6742 | 1 | 1672.737 | 69.8871 | 1433.119
69.8989 | 1463 | 6644.2391 | 1 | 1538.493 | 69.8971 | 1352.93
69.9089 | 1422 | 6644.1995 | 1 | 1495.387 | 69.9071 | 1261.772
69.9189 | 1300 | 6642.9544 | 1 | 1367.347 | 69.9171 | 1182.474
69.9289 | 1294 | 6642.1699 | 1 | 1361.197 | 69.9271 | 1093.574
69.9389 | 1216 | 6638.2107 | 1 | 1279.909 | 69.9371 | 955.8665
69.9489 | 1165 | 6635.5502 | 1 | 1226.72 | 69.9471 | 958.5658
69.9589 | 1124 | 6633.6406 | 1 | 1183.889 | 69.9571 | 894.8016
69.9689 | 1047 | 6633.2916 | 1 | 1102.844 | 69.9671 | 752.9746
69.9789 | 910 | 6631.6325 | 1 | 958.7768 | 69.9771 | 845.5152
69.9889 | 874 | 6628.8437 | 1 | 921.2345 | 69.9871 | 719.9808
69.9989 | 837 | 6627.7644 | 1 | 882.3786 | 69.9971 | 703.7125
70.0089 | 810 | 6628.4189 | 1 | 853.8304 | 70.0071 | 697.0446
70.0189 | 717 | 6630.6078 | 1 | 755.5485 | 70.0171 | 658.709
70.0289 | 778 | 6629.061 | 1 | 820.0194 | 70.0271 | 617.8202
70.0389 | 712 | 6630.8235 | 1 | 750.2553 | 70.0371 | 611.5764
70.0489 | 682 | 6628.3786 | 1 | 718.9085 | 70.0471 | 577.739
70.0589 | 673 | 6627.3505 | 1 | 709.5315 | 70.0571 | 494.9233
70.0689 | 616 | 6625.9433 | 1 | 649.5754 | 70.0671 | 530.921
70.0789 | 589 | 6619.7173 | 1 | 621.6879 | 70.0771 | 474.4566
70.0889 | 587 | 6615.1649 | 1 | 620.0033 | 70.0871 | 477.1981
70.0989 | 559 | 6612.998 | 1 | 590.6225 | 70.0971 | 438.6817
70.1089 | 537 | 6612.4379 | 1 | 567.426 | 70.1071 | 416.8531
70.1189 | 469 | 6611.2178 | 1 | 495.6646 | 70.1171 | 397.6557
70.1289 | 437 | 6611.2299 | 1 | 461.8445 | 70.1271 | 386.2423
70.1389 | 435 | 6607.8999 | 1 | 459.9624 | 70.1371 | 391.5308
70.1489 | 444 | 6607.2515 | 1 | 469.525 | 70.1471 | 342.7692
70.1589 | 419 | 6613.317 | 1 | 442.6814 | 70.1571 | 337.7032
70.1689 | 370 | 6612.3602 | 1 | 390.9685 | 70.1671 | 312.2585
70.1789 | 404 | 6609.0042 | 1 | 427.1121 | 70.1771 | 335.3344
70.1889 | 398 | 6606.3178 | 1 | 420.94 | 70.1871 | 297.102
70.1989 | 345 | 6607.5306 | 1 | 364.8182 | 70.1971 | 289.4877
70.2089 | 344 | 6605.8857 | 1 | 363.8513 | 70.2071 | 274.302
70.2189 | 345 | 6609.0301 | 1 | 364.7354 | 70.2171 | 283.2683
70.2289 | 323 | 6606.8384 | 1 | 341.5902 | 70.2271 | 260.3803
70.2389 | 327 | 6609.2752 | 1 | 345.6929 | 70.2371 | 247.6881
70.2489 | 314 | 6605.9061 | 1 | 332.1191 | 70.2471 | 201.4335
70.2589 | 297 | 6606.4311 | 1 | 314.1131 | 70.2571 | 233.5444
70.2689 | 275 | 6603.6862 | 1 | 290.9664 | 70.2671 | 236.276
70.2789 | 275 | 6604.2198 | 1 | 290.9429 | 70.2771 | 205.5207
70.2889 | 259 | 6604.6535 | 1 | 273.9973 | 70.2871 | 195.2748
70.2989 | 276 | 6602.2906 | 1 | 292.0862 | 70.2971 | 222.4323
70.3089 | 256 | 6601.5964 | 1 | 270.949 | 70.3071 | 200.6212
70.3189 | 255 | 6600.3668 | 1 | 269.9409 | 70.3171 | 174.9907
70.3289 | 247 | 6597.6231 | 1 | 261.5809 | 70.3271 | 181.4602
70.3389 | 219 | 6595.6286 | 1 | 231.9981 | 70.3371 | 171.0936
70.3489 | 208 | 6595.2448 | 1 | 220.3581 | 70.3471 | 180.0289
70.3589 | 212 | 6592.6217 | 1 | 224.6851 | 70.3571 | 147.9389
70.3689 | 193 | 6590.7742 | 1 | 204.6056 | 70.3671 | 147.9344
70.3789 | 213 | 6588.6504 | 1 | 225.881 | 70.3771 | 154.4607
70.3889 | 175 | 6586.6852 | 1 | 185.6383 | 70.3871 | 168.6031
70.3989 | 184 | 6585.5843 | 1 | 195.2181 | 70.3971 | 126.2055
70.4089 | 177 | 6585.4392 | 1 | 187.7955 | 70.4071 | 141.7497
70.4189 | 178 | 6584.2473 | 1 | 188.8906 | 70.4171 | 109.5822
70.4289 | 158 | 6580.8403 | 1 | 167.7538 | 70.4271 | 128.9637
70.4389 | 167 | 6578.3925 | 1 | 177.3753 | 70.4371 | 138.0115
70.4489 | 181 | 6580.4131 | 1 | 192.1861 | 70.4471 | 114.9085
70.4589 | 167 | 6578.9444 | 1 | 177.3605 | 70.4571 | 104.6042
70.4689 | 146 | 6577.3364 | 1 | 155.0956 | 70.4671 | 106.0014
70.4789 | 144 | 6579.1491 | 1 | 152.9288 | 70.4771 | 129.335
70.4889 | 129 | 6579.5939 | 1 | 136.9895 | 70.4871 | 99.60651
70.4989 | 159 | 6576.3339 | 1 | 168.9312 | 70.4971 | 108.6343
70.5089 | 147 | 6576.1982 | 1 | 156.1849 | 70.5071 | 89.27954
70.5189 | 137 | 6574.3692 | 1 | 145.6006 | 70.5171 | 89.32901
70.5289 | 148 | 6575.9869 | 1 | 157.2524 | 70.5271 | 95.85854
70.5389 | 140 | 6576.6367 | 1 | 148.7376 | 70.5371 | 98.43555
70.5489 | 143 | 6573.0458 | 1 | 152.0078 | 70.5471 | 67.37287
70.5589 | 117 | 6574.3644 | 1 | 124.3451 | 70.5571 | 62.1188
70.5689 | 115 | 6572.4864 | 1 | 122.2545 | 70.5671 | 72.45976
70.5789 | 109 | 6572.5701 | 1 | 115.8745 | 70.5771 | 60.7799
70.5889 | 94 | 6569.6688 | 1 | 99.97259 | 70.5871 | 52.99397