## Si_roughTEOS
Si_RoughTEOS_omega.dat |  | 6987.0935
2025/08/21 12:29:03 - 12:38:53
θ : 34.8634 deg
2θ : 69.5822 deg
χ : 90.1731 deg
φ : 0.0000 deg
Sz : 11.606 mm
Rx : 0.1609 deg
Ry : 0.2883 deg
I0 slit H : 0.20 mm
I0 slit W : 1.00 mm
R1 slit H : 0.20 mm
R1 slit W : 1.00 mm
R2 slit H : 0.20 mm
R2 slit W : 1.00 mm
Scan axis : θ
Start: 34.7634 deg | End: 34.9634 deg
Step: 0.0010 deg | Time: 1.0 sec
Axis (deg) | I (cts) | I0 (cts) | Atten.
34.7634 | 6519 | 4884.4582 | 1 | 9325.264
34.7644 | 6502 | 4885.9485 | 1 | 9298.109
34.7654 | 6793 | 4887.5558 | 1 | 9711.056
34.7664 | 6962 | 4887.435 | 1 | 9952.899
34.7674 | 7281 | 4886.1513 | 1 | 10411.68
34.7684 | 7536 | 4886.0566 | 1 | 10776.53
34.7694 | 7972 | 4887.5891 | 1 | 11396.44
34.7704 | 8195 | 4890.4616 | 1 | 11708.35
34.7714 | 8604 | 4890.3117 | 1 | 12293.07
34.7724 | 8963 | 4894.3955 | 1 | 12795.31
34.7734 | 9161 | 4897.256 | 1 | 13070.33
34.7744 | 9685 | 4898.0508 | 1 | 13815.7
34.7754 | 10175 | 4899.6653 | 1 | 14509.9
34.7764 | 10351 | 4900.7489 | 1 | 14757.62
34.7774 | 10916 | 4900.6783 | 1 | 15563.38
34.7784 | 11306 | 4899.8199 | 1 | 16122.24
34.7794 | 11878 | 4898.5834 | 1 | 16942.18
34.7804 | 12458 | 4894.5601 | 1 | 17784.07
34.7814 | 13069 | 4894.9967 | 1 | 18654.62
34.7824 | 13617 | 4890.935 | 1 | 19452.98
34.7834 | 14310 | 4890.2176 | 1 | 20445.98
34.7844 | 14984 | 4886.2334 | 1 | 21426.44
34.7854 | 15616 | 4884.002 | 1 | 22340.38
34.7864 | 16714 | 4880.9627 | 1 | 23926.08
34.7874 | 17371 | 4882.1341 | 1 | 24860.6
34.7884 | 18141 | 4883.4843 | 1 | 25955.42
34.7894 | 19267 | 4883.2663 | 1 | 27567.68
34.7904 | 20379 | 4887.1158 | 1 | 29135.79
34.7914 | 21316 | 4886.8632 | 1 | 30476.99
34.7924 | 22655 | 4890.0746 | 1 | 32370.18
34.7934 | 23795 | 4894.1675 | 1 | 33970.62
34.7944 | 25305 | 4897.129 | 1 | 36104.5
34.7954 | 26376 | 4897.5199 | 1 | 37629.57
34.7964 | 28200 | 4897.2587 | 1 | 40233.94
34.7974 | 29894 | 4895.1831 | 1 | 42668.92
34.7984 | 31539 | 4892.5755 | 1 | 45040.89
34.7994 | 33633 | 4891.0652 | 1 | 48046.16
34.8004 | 35026 | 4887.7427 | 1 | 50070.14
34.8014 | 37148 | 4886.9889 | 1 | 53111.75
34.8024 | 39634 | 4884.5871 | 1 | 56693.94
34.8034 | 41914 | 4882.7465 | 1 | 59977.93
34.8044 | 44568 | 4882.8513 | 1 | 63774.37
34.8054 | 47234 | 4880.193 | 1 | 67626.09
34.8064 | 50868 | 4876.5169 | 1 | 72883.88
34.8074 | 54108 | 4876.7497 | 1 | 77522.46
34.8084 | 57784 | 4873.5819 | 1 | 82843.01
34.8094 | 62549 | 4872.8823 | 1 | 89687.31
34.8104 | 67139 | 4873.5821 | 1 | 96254.96
34.8114 | 71631 | 4871.7057 | 1 | 102734.6
34.8124 | 77086 | 4869.7939 | 1 | 110601.6
34.8134 | 83401 | 4869.969 | 1 | 119658
34.8144 | 89726 | 4867.9771 | 1 | 128785.3
34.8154 | 96912 | 4869.3117 | 1 | 139061.4
34.8164 | 104813 | 4869.3822 | 1 | 150396.5
34.8174 | 113981 | 4870.8212 | 1 | 163503.4
34.8184 | 122343 | 4866.0059 | 1 | 175672.2
34.8194 | 132471 | 4865.3719 | 1 | 190239.8
34.8204 | 143356 | 4865.119 | 1 | 205882.3
34.8214 | 155227 | 4861.2326 | 1 | 223109.2
34.8224 | 167084 | 4858.7137 | 1 | 240275.8
34.8234 | 182732 | 4857.8512 | 1 | 262825.2
34.8244 | 198026 | 4850.9838 | 1 | 285225.9
34.8254 | 214903 | 4848.1576 | 1 | 309715
34.8264 | 234407 | 4842.736 | 1 | 338202.1
34.8274 | 254933 | 4840.275 | 1 | 368004
34.8284 | 278372 | 4832.1573 | 1 | 402514
34.8294 | 303415 | 4826.0491 | 1 | 439280.4
34.8304 | 334129 | 4828.0441 | 1 | 483547.9
34.8314 | 368253 | 4829.0205 | 1 | 532824
34.8324 | 407060 | 4828.2524 | 1 | 589067.4
34.8334 | 450475 | 4832.6772 | 1 | 651297.6
34.8344 | 502160 | 4832.4937 | 1 | 726051.4
34.8354 | 559216 | 4839.5609 | 1 | 807365.5
34.8364 | 627847 | 4843.3831 | 1 | 905735.8
34.8374 | 701216 | 4843.462 | 1 | 1011561.9
34.8384 | 795292 | 4848.5064 | 1 | 1146080.7
34.8394 | 896819 | 4849.5379 | 1 | 1292114.5
34.8404 | 1010868 | 4850.2807 | 1 | 1456210.4
34.8414 | 1147119 | 4853.7275 | 1 | 1651313.9
34.8424 | 1303907 | 4855.3247 | 1 | 1876397.7
34.8434 | 1482468 | 4857.2481 | 1 | 2132512.5
34.8444 | 1694688 | 4858.0923 | 1 | 2437364.9
34.8454 | 1940094 | 4854.6654 | 1 | 2792286.8
34.8464 | 2234128 | 4850.895 | 1 | 3217975.5
34.8474 | 2588818 | 4848.2868 | 1 | 3730867.0
34.8484 | 3028197 | 4845.5437 | 1 | 4366547.3
34.8494 | 68966 | 4846.8043 | 53.9842 | 5367138.2
34.8504 | 82121 | 4842.8798 | 53.9842 | 6396078.2
34.8514 | 97761 | 4840.872 | 53.9842 | 7617373.7
34.8524 | 118975 | 4838.9492 | 53.9842 | 9274016.7
34.8534 | 146714 | 4839.5176 | 53.9842 | 11434908.9
34.8544 | 182630 | 4841.4079 | 53.9842 | 14228649.1
34.8554 | 229666 | 4845.142 | 53.9842 | 17879419.8
34.8564 | 292994 | 4846.1952 | 53.9842 | 22804525.9
34.8574 | 381880 | 4845.3309 | 53.9842 | 29728068.8
34.8584 | 502985 | 4846.5853 | 53.9842 | 39145549.9
34.8594 | 663890 | 4849.6895 | 53.9842 | 51635147.0
34.8604 | 862722 | 4853.3002 | 53.9842 | 67049716.0
34.8614 | 1071355 | 4859.8818 | 53.9842 | 83151659.1
34.8624 | 1232751 | 4860.9528 | 53.9842 | 95657094.2
34.8634 | 1324860 | 4859.0074 | 53.9842 | 102845584.9
34.8644 | 1316180 | 4862.8525 | 53.9842 | 102090990.0
34.8654 | 1217135 | 4863.1446 | 53.9842 | 94402782.0
34.8664 | 1031755 | 4868.7684 | 53.9842 | 79932002.0
34.8674 | 835107 | 4865.5607 | 53.9842 | 64739964.1
34.8684 | 646792 | 4862.3876 | 53.9842 | 50173949.6
34.8694 | 490710 | 4856.0405 | 53.9842 | 38115869.7
34.8704 | 366432 | 4851.9636 | 53.9842 | 28486499.4
34.8714 | 277537 | 4851.1864 | 53.9842 | 21579240.4
34.8724 | 216474 | 4842.1928 | 53.9842 | 16862691.3
34.8734 | 169281 | 4840.3864 | 53.9842 | 13191415.8
34.8744 | 134788 | 4842.2986 | 53.9842 | 10499361.5
34.8754 | 108227 | 4841.7778 | 53.9842 | 8431289.3
34.8764 | 87948 | 4842.8302 | 53.9842 | 6849990.2
34.8774 | 71826 | 4844.9615 | 53.9842 | 5591837.9
34.8784 | 60120 | 4842.7225 | 53.9842 | 4682659.9
34.8794 | 49856 | 4841.7049 | 53.9842 | 3884027.9
34.8804 | 41860 | 4841.6167 | 53.9842 | 3261159.5
34.8814 | 36182 | 4844.3083 | 53.9842 | 2817241.1
34.8824 | 30786 | 4840.3318 | 53.9842 | 2399061.4
34.8834 | 27056 | 4841.203 | 53.9842 | 2108014.1
34.8844 | 1195553 | 4836.5424 | 1 | 1727151.3
34.8854 | 1047726 | 4836.068 | 1 | 1513742.1
34.8864 | 917495 | 4837.0231 | 1 | 1325324.1
34.8874 | 806264 | 4835.7028 | 1 | 1164968.6
34.8884 | 711395 | 4832.947 | 1 | 1028478.8
34.8894 | 630545 | 4832.2825 | 1 | 911717.6
34.8904 | 559385 | 4830.0458 | 1 | 809200.5
34.8914 | 499830 | 4829.5136 | 1 | 723128.5
34.8924 | 446355 | 4827.2741 | 1 | 646063.2
34.8934 | 401289 | 4826.8069 | 1 | 580890
34.8944 | 362158 | 4823.8732 | 1 | 524564.3
34.8954 | 325251 | 4824.2357 | 1 | 471071.3
34.8964 | 293375 | 4823.0535 | 1 | 425008.5
34.8974 | 265748 | 4819.3079 | 1 | 385284.8
34.8984 | 240337 | 4821.919 | 1 | 348254.9
34.8994 | 216990 | 4821.1248 | 1 | 314476.3
34.9004 | 197615 | 4820.777 | 1 | 286417.4
34.9014 | 180754 | 4819.5356 | 1 | 262047.1
34.9024 | 166430 | 4815.5531 | 1 | 241480.5
34.9034 | 150812 | 4817.3029 | 1 | 218740.1
34.9044 | 138962 | 4817.8024 | 1 | 201531.8
34.9054 | 128643 | 4815.0901 | 1 | 186671.6
34.9064 | 118016 | 4814.8223 | 1 | 171260.5
34.9074 | 109305 | 4812.762 | 1 | 158687.3
34.9084 | 102126 | 4814.0241 | 1 | 148226.1
34.9094 | 94030 | 4810.9141 | 1 | 136563.7
34.9104 | 87633 | 4809.8259 | 1 | 127301.9
34.9114 | 82050 | 4812.815 | 1 | 119117.6
34.9124 | 76125 | 4812.3959 | 1 | 110525.5
34.9134 | 71037 | 4815.2472 | 1 | 103077.2
34.9144 | 65318 | 4821.1357 | 1 | 94662.96
34.9154 | 61373 | 4824.3341 | 1 | 88886.65
34.9164 | 57410 | 4828.427 | 1 | 83076.55
34.9174 | 53589 | 4831.9696 | 1 | 77490.42
34.9184 | 49938 | 4833.4746 | 1 | 72188.54
34.9194 | 47252 | 4833.0317 | 1 | 68312.02
34.9204 | 43980 | 4834.6259 | 1 | 63560.73
34.9214 | 41509 | 4834.065 | 1 | 59996.56
34.9224 | 39100 | 4835.5691 | 1 | 56497.04
34.9234 | 36486 | 4834.5629 | 1 | 52730.95
34.9244 | 34860 | 4834.1965 | 1 | 50384.81
34.9254 | 32299 | 4833.5768 | 1 | 46689.26
34.9264 | 30802 | 4831.7858 | 1 | 44541.8
34.9274 | 28932 | 4831.5838 | 1 | 41839.4
34.9284 | 27558 | 4834.1603 | 1 | 39831.18
34.9294 | 26029 | 4832.951 | 1 | 37630.64
34.9304 | 24704 | 4834.9096 | 1 | 35700.6
34.9314 | 22847 | 4833.8575 | 1 | 33024.17
34.9324 | 22086 | 4831.9791 | 1 | 31936.59
34.9334 | 20912 | 4831.9582 | 1 | 30239.11
34.9344 | 19827 | 4827.7625 | 1 | 28695.09
34.9354 | 19203 | 4830.7174 | 1 | 27775
34.9364 | 18165 | 4832.2966 | 1 | 26265.06
34.9374 | 17292 | 4836.9289 | 1 | 24978.83
34.9384 | 16784 | 4837.6353 | 1 | 24241.47
34.9394 | 16050 | 4837.0725 | 1 | 23184.03
34.9404 | 15320 | 4835.3054 | 1 | 22137.64
34.9414 | 14545 | 4836.4049 | 1 | 21012.98
34.9424 | 13923 | 4832.753 | 1 | 20129.58
34.9434 | 13338 | 4832.5303 | 1 | 19284.69
34.9444 | 12801 | 4826.0462 | 1 | 18533.14
34.9454 | 12291 | 4825.6273 | 1 | 17796.31
34.9464 | 11831 | 4819.1485 | 1 | 17153.3
34.9474 | 11176 | 4812.9854 | 1 | 16224.39
34.9484 | 10892 | 4812.4653 | 1 | 15813.81
34.9494 | 10374 | 4808.3546 | 1 | 15074.62
34.9504 | 9888 | 4802.9851 | 1 | 14384.47
34.9514 | 9496 | 4800.2801 | 1 | 13821.99
34.9524 | 8981 | 4796.9872 | 1 | 13081.35
34.9534 | 8766 | 4793.8695 | 1 | 12776.5
34.9544 | 8548 | 4795.0332 | 1 | 12455.74
34.9554 | 7918 | 4793.0964 | 1 | 11542.39
34.9564 | 7759 | 4790.1795 | 1 | 11317.5
34.9574 | 7443 | 4788.7011 | 1 | 10859.93
34.9584 | 7066 | 4786.4147 | 1 | 10314.78
34.9594 | 6696 | 4781.4968 | 1 | 9784.714
34.9604 | 6419 | 4779.1153 | 1 | 9384.614
34.9614 | 6393 | 4778.847 | 1 | 9347.127
34.9624 | 6070 | 4778.5281 | 1 | 8875.465
34.9634 | 5687 | 4778.698 | 1 | 8315.152

## Si_roughTEOSBG
Si_RoughTEOS_omega_BG.dat |  | 6987.0935
2025/08/21 12:59:23 - 13:04:57
θ : 34.3634 deg
2θ : 68.5822 deg
χ : 90.1731 deg
φ : 0.0000 deg
Sz : 11.606 mm
Rx : 0.1609 deg
Ry : 0.2883 deg
I0 slit H : 0.20 mm
I0 slit W : 1.00 mm
R1 slit H : 0.20 mm
R1 slit W : 1.00 mm
R2 slit H : 0.20 mm
R2 slit W : 1.00 mm
Scan axis : θ
Start: 34.3234 deg | End: 34.4034 deg
Step: 0.0005 deg | Time: 1.0 sec
Axis (deg) | I (cts) | I0 (cts) | Atten.
34.3234 | 1 | 4610.0805 | 1 | 1.515612
34.3239 | 6 | 4610.4016 | 1 | 9.093039
34.3244 | 5 | 4610.796 | 1 | 7.576884
34.3249 | 2 | 4613.7482 | 1 | 3.028814
34.3254 | 2 | 4615.984 | 1 | 3.027347
34.3259 | 4 | 4614.6043 | 1 | 6.056505
34.3264 | 4 | 4616.2523 | 1 | 6.054343
34.3269 | 0 | 4619.1613 | 1 | 0
34.3274 | 1 | 4618.0225 | 1 | 1.513006
34.3279 | 0 | 4617.0724 | 1 | 0
34.3284 | 6 | 4615.3791 | 1 | 9.083232
34.3289 | 3 | 4617.0426 | 1 | 4.53998
34.3294 | 2 | 4617.5322 | 1 | 3.026332
34.3299 | 3 | 4617.6614 | 1 | 4.539371
34.3304 | 3 | 4616.7046 | 1 | 4.540312
34.3309 | 2 | 4614.1442 | 1 | 3.028554
34.3314 | 4 | 4608.8704 | 1 | 6.06404
34.3319 | 1 | 4611.514 | 1 | 1.515141
34.3324 | 0 | 4610.4451 | 1 | 0
34.3329 | 6 | 4612.1119 | 1 | 9.089667
34.3334 | 2 | 4611.6986 | 1 | 3.030161
34.3339 | 2 | 4607.9352 | 1 | 3.032635
34.3344 | 5 | 4607.0898 | 1 | 7.582979
34.3349 | 3 | 4606.5589 | 1 | 4.550312
34.3354 | 3 | 4604.4944 | 1 | 4.552352
34.3359 | 3 | 4606.2939 | 1 | 4.550574
34.3364 | 2 | 4603.2985 | 1 | 3.03569
34.3369 | 6 | 4604.8424 | 1 | 9.104016
34.3374 | 1 | 4605.7977 | 1 | 1.517021
34.3379 | 4 | 4606.4475 | 1 | 6.067229
34.3384 | 3 | 4605.3865 | 1 | 4.55147
34.3389 | 2 | 4606.317 | 1 | 3.033701
34.3394 | 7 | 4608.469 | 1 | 10.61299
34.3399 | 2 | 4607.5868 | 1 | 3.032865
34.3404 | 3 | 4606.0824 | 1 | 4.550783
34.3409 | 6 | 4607.9618 | 1 | 9.097853
34.3414 | 2 | 4606.8702 | 1 | 3.033336
34.3419 | 0 | 4605.7745 | 1 | 0
34.3424 | 2 | 4605.4616 | 1 | 3.034264
34.3429 | 1 | 4602.4832 | 1 | 1.518114
34.3434 | 1 | 4604.4782 | 1 | 1.517456
34.3439 | 3 | 4601.2323 | 1 | 4.55558
34.3444 | 4 | 4599.1439 | 1 | 6.076864
34.3449 | 3 | 4600.7801 | 1 | 4.556027
34.3454 | 4 | 4599.032 | 1 | 6.077012
34.3459 | 2 | 4595.3983 | 1 | 3.040909
34.3464 | 3 | 4595.0821 | 1 | 4.561677
34.3469 | 1 | 4594.2955 | 1 | 1.520819
34.3474 | 3 | 4593.2566 | 1 | 4.56349
34.3479 | 2 | 4589.3791 | 1 | 3.044897
34.3484 | 2 | 4588.2387 | 1 | 3.045654
34.3489 | 3 | 4588.6032 | 1 | 4.568118
34.3494 | 2 | 4588.6242 | 1 | 3.045398
34.3499 | 4 | 4589.7563 | 1 | 6.089294
34.3504 | 3 | 4588.7238 | 1 | 4.567998
34.3509 | 3 | 4591.0222 | 1 | 4.565711
34.3514 | 0 | 4593.0204 | 1 | 0
34.3519 | 4 | 4589.9382 | 1 | 6.089052
34.3524 | 3 | 4594.6824 | 1 | 4.562074
34.3529 | 4 | 4598.592 | 1 | 6.077594
34.3534 | 5 | 4601.3367 | 1 | 7.592461
34.3539 | 2 | 4602.5728 | 1 | 3.036169
34.3544 | 6 | 4605.4519 | 1 | 9.102812
34.3549 | 2 | 4608.6239 | 1 | 3.032182
34.3554 | 2 | 4608.3314 | 1 | 3.032375
34.3559 | 5 | 4610.2974 | 1 | 7.577704
34.3564 | 4 | 4610.2186 | 1 | 6.062267
34.3569 | 2 | 4610.2496 | 1 | 3.031113
34.3574 | 3 | 4608.1316 | 1 | 4.548759
34.3579 | 6 | 4609.665 | 1 | 9.094492
34.3584 | 5 | 4611.171 | 1 | 7.576268
34.3589 | 5 | 4608.6984 | 1 | 7.580333
34.3594 | 0 | 4607.9156 | 1 | 0
34.3599 | 4 | 4606.4741 | 1 | 6.067194
34.3604 | 1 | 4605.418 | 1 | 1.517146
34.3609 | 2 | 4605.5074 | 1 | 3.034234
34.3614 | 14 | 4605.1208 | 1 | 21.24142
34.3619 | 4 | 4605.1337 | 1 | 6.06896
34.3624 | 11 | 4604.9336 | 1 | 16.69037
34.3629 | 4 | 4604.6022 | 1 | 6.069661
34.3634 | 4 | 4600.5386 | 1 | 6.075022
34.3639 | 7 | 4601.7076 | 1 | 10.62859
34.3644 | 4 | 4599.3306 | 1 | 6.076618
34.3649 | 1 | 4601.251 | 1 | 1.51852
34.3654 | 4 | 4599.2914 | 1 | 6.07667
34.3659 | 4 | 4599.7494 | 1 | 6.076064
34.3664 | 2 | 4595.7633 | 1 | 3.040667
34.3669 | 2 | 4593.8446 | 1 | 3.041937
34.3674 | 6 | 4591.2183 | 1 | 9.131032
34.3679 | 2 | 4593.551 | 1 | 3.042132
34.3684 | 2 | 4589.6625 | 1 | 3.044709
34.3689 | 2 | 4587.4584 | 1 | 3.046172
34.3694 | 3 | 4587.8886 | 1 | 4.568829
34.3699 | 3 | 4584.8329 | 1 | 4.571874
34.3704 | 2 | 4583.7563 | 1 | 3.048632
34.3709 | 2 | 4581.6189 | 1 | 3.050054
34.3714 | 5 | 4579.4957 | 1 | 7.628671
34.3719 | 4 | 4579.516 | 1 | 6.10291
34.3724 | 5 | 4575.9205 | 1 | 7.634632
34.3729 | 1 | 4580.6365 | 1 | 1.525354
34.3734 | 1 | 4580.8051 | 1 | 1.525298
34.3739 | 8 | 4580.3683 | 1 | 12.20355
34.3744 | 4 | 4580.4862 | 1 | 6.101617
34.3749 | 3 | 4580.3677 | 1 | 4.576331
34.3754 | 2 | 4582.5276 | 1 | 3.04945
34.3759 | 1 | 4583.7479 | 1 | 1.524319
34.3764 | 3 | 4583.238 | 1 | 4.573465
34.3769 | 3 | 4581.5956 | 1 | 4.575105
34.3774 | 4 | 4581.5704 | 1 | 6.100173
34.3779 | 1 | 4582.8371 | 1 | 1.524622
34.3784 | 0 | 4581.5849 | 1 | 0
34.3789 | 2 | 4583.0725 | 1 | 3.049087
34.3794 | 3 | 4581.7412 | 1 | 4.57496
34.3799 | 3 | 4581.6667 | 1 | 4.575034
34.3804 | 3 | 4579.3657 | 1 | 4.577333
34.3809 | 3 | 4576.1995 | 1 | 4.5805
34.3814 | 4 | 4575.7963 | 1 | 6.107871
34.3819 | 3 | 4577.2769 | 1 | 4.579422
34.3824 | 2 | 4575.9621 | 1 | 3.053825
34.3829 | 1 | 4570.2171 | 1 | 1.528832
34.3834 | 4 | 4571.7687 | 1 | 6.113252
34.3839 | 10 | 4571.0743 | 1 | 15.28545
34.3844 | 2 | 4572.3445 | 1 | 3.056241
34.3849 | 4 | 4571.6678 | 1 | 6.113387
34.3854 | 0 | 4570.5581 | 1 | 0
34.3859 | 5 | 4571.3312 | 1 | 7.642296
34.3864 | 4 | 4568.9625 | 1 | 6.117007
34.3869 | 2 | 4566.6676 | 1 | 3.06004
34.3874 | 5 | 4569.9266 | 1 | 7.644645
34.3879 | 0 | 4573.4769 | 1 | 0
34.3884 | 3 | 4571.6487 | 1 | 4.585059
34.3889 | 2 | 4572.5289 | 1 | 3.056118
34.3894 | 2 | 4571.1307 | 1 | 3.057053
34.3899 | 2 | 4573.3231 | 1 | 3.055587
34.3904 | 5 | 4572.6288 | 1 | 7.640128
34.3909 | 1 | 4572.747 | 1 | 1.527986
34.3914 | 5 | 4574.995 | 1 | 7.636176
34.3919 | 7 | 4577.1015 | 1 | 10.68573
34.3924 | 2 | 4580.17 | 1 | 3.051019
34.3929 | 2 | 4581.4021 | 1 | 3.050199
34.3934 | 5 | 4579.1948 | 1 | 7.629173
34.3939 | 5 | 4580.8429 | 1 | 7.626428
34.3944 | 6 | 4582.3849 | 1 | 9.148634
34.3949 | 3 | 4583.1912 | 1 | 4.573512
34.3954 | 6 | 4582.5083 | 1 | 9.148387
34.3959 | 3 | 4580.3858 | 1 | 4.576313
34.3964 | 2 | 4587.1872 | 1 | 3.046352
34.3969 | 8 | 4588.2136 | 1 | 12.18268
34.3974 | 5 | 4585.2154 | 1 | 7.619155
34.3979 | 2 | 4582.4147 | 1 | 3.049525
34.3984 | 5 | 4585.9988 | 1 | 7.617854
34.3989 | 1 | 4586.1082 | 1 | 1.523534
34.3994 | 3 | 4586.0808 | 1 | 4.57063
34.3999 | 6 | 4583.3549 | 1 | 9.146698
34.4004 | 2 | 4581.3758 | 1 | 3.050216
34.4009 | 2 | 4580.0765 | 1 | 3.051082
34.4014 | 4 | 4574.3973 | 1 | 6.109739
34.4019 | 4 | 4573.1295 | 1 | 6.111433
34.4024 | 4 | 4568.6484 | 1 | 6.117427
34.4029 | 3 | 4571.0776 | 1 | 4.585632
34.4034 | 2 | 4569.4895 | 1 | 3.058151