## Sheet1
Si_RoughTEOS_omega_2.dat |  | 6987.0935
2025/08/21 14:22:05 - 14:31:54
θ : 35.1681 deg
2θ : 69.5820 deg
χ : 89.4615 deg
φ : 0.0000 deg
Sz : 11.610 mm
Rx : 0.1609 deg
Ry : 0.0021 deg
I0 slit H : 0.20 mm
I0 slit W : 1.00 mm
R1 slit H : 0.20 mm
R1 slit W : 1.00 mm
R2 slit H : 0.20 mm
R2 slit W : 1.00 mm
Scan axis : θ
Start: 35.0681 deg | End: 35.2681 deg
Step: 0.0010 deg | Time: 1.0 sec
Axis (deg) | I (cts) | I0 (cts) | Atten.
35.0681 | 11175 | 4056.9414 | 1 | 19246.22 | 9325.264
35.0691 | 11416 | 4058.5016 | 1 | 19653.72 | 9298.109
35.0701 | 12082 | 4056.9799 | 1 | 20808.1 | 9711.056
35.0711 | 12439 | 4058.4398 | 1 | 21415.24 | 9952.899
35.0721 | 13104 | 4056.5486 | 1 | 22570.63 | 10411.68
35.0731 | 13524 | 4056.8234 | 1 | 23292.47 | 10776.53
35.0741 | 14293 | 4057.0184 | 1 | 24615.74 | 11396.44
35.0751 | 14742 | 4034.8527 | 1 | 25528.5 | 11708.35
35.0761 | 15533 | 4033.9664 | 1 | 26904.17 | 12293.07
35.0771 | 15990 | 4054.4574 | 1 | 27555.75 | 12795.31
35.0781 | 17039 | 4053.9219 | 1 | 29367.39 | 13070.33
35.0791 | 17555 | 4052.5436 | 1 | 30267.02 | 13815.7
35.0801 | 18632 | 4052.978 | 1 | 32120.46 | 14509.9
35.0811 | 19569 | 4051.2783 | 1 | 33749.95 | 14757.62
35.0821 | 20259 | 4049.416 | 1 | 34956.03 | 15563.38
35.0831 | 21472 | 4052.886 | 1 | 37017.29 | 16122.24
35.0841 | 22230 | 4051.3083 | 1 | 38338.99 | 16942.18
35.0851 | 23437 | 4050.0689 | 1 | 40433.02 | 17784.07
35.0861 | 24690 | 4048.841 | 1 | 42607.59 | 18654.62
35.0871 | 25928 | 4048.4884 | 1 | 44747.9 | 19452.98
35.0881 | 27241 | 4047.4311 | 1 | 47026.23 | 20445.98
35.0891 | 28581 | 4046.8892 | 1 | 49346.08 | 21426.44
35.0901 | 30232 | 4046.1712 | 1 | 52205.85 | 22340.38
35.0911 | 31884 | 4046.2825 | 1 | 55057.08 | 23926.08
35.0921 | 33400 | 4046.522 | 1 | 57671.48 | 24860.6
35.0931 | 34861 | 4046.2828 | 1 | 60197.74 | 25955.42
35.0941 | 36980 | 4043.7757 | 1 | 63896.4 | 27567.68
35.0951 | 39237 | 4043.9916 | 1 | 67792.57 | 29135.79
35.0961 | 40831 | 4041.9549 | 1 | 70582.19 | 30476.99
35.0971 | 43705 | 4042.114 | 1 | 75547.33 | 32370.18
35.0981 | 46095 | 4038.2583 | 1 | 79754.7 | 33970.62
35.0991 | 48873 | 4040.7153 | 1 | 84509.84 | 36104.5
35.1001 | 51397 | 4039.4685 | 1 | 88901.71 | 37629.57
35.1011 | 54738 | 4039.5269 | 1 | 94679.29 | 40233.94
35.1021 | 58257 | 4040.8187 | 1 | 100733.8 | 42668.92
35.1031 | 61501 | 4039.9106 | 1 | 106367 | 45040.89
35.1041 | 64979 | 4041.3662 | 1 | 112341.8 | 48046.16
35.1051 | 69049 | 4040.1019 | 1 | 119415.8 | 50070.14
35.1061 | 73496 | 4040.0474 | 1 | 127108.3 | 53111.75
35.1071 | 78336 | 4038.0365 | 1 | 135546.3 | 56693.94
35.1081 | 83188 | 4038.5203 | 1 | 143924.6 | 59977.93
35.1091 | 89620 | 4037.6474 | 1 | 155086.2 | 63774.37
35.1101 | 95142 | 4039.3016 | 1 | 164574.5 | 67626.09
35.1111 | 101443 | 4037.0467 | 1 | 175571.8 | 72883.88
35.1121 | 107872 | 4027.0853 | 1 | 187160.6 | 77522.46
35.1131 | 116703 | 4035.1098 | 1 | 202079.9 | 82843.01
35.1141 | 124705 | 4035.1093 | 1 | 215936 | 89687.31
35.1151 | 132826 | 4036.2137 | 1 | 229935.2 | 96254.96
35.1161 | 142664 | 4033.5348 | 1 | 247129.8 | 102734.6
35.1171 | 152889 | 4035.5803 | 1 | 264707.8 | 110601.6
35.1181 | 163834 | 4035.5958 | 1 | 283656.6 | 119658
35.1191 | 174362 | 4012.7123 | 1 | 303606 | 128785.3
35.1201 | 189385 | 4037.0664 | 1 | 327775.3 | 139061.4
35.1211 | 202292 | 4035.1267 | 1 | 350282.2 | 150396.5
35.1221 | 217533 | 4034.7626 | 1 | 376707 | 163503.4
35.1231 | 233634 | 4033.85 | 1 | 404681 | 175672.2
35.1241 | 251485 | 4036.0665 | 1 | 435361.8 | 190239.8
35.1251 | 272204 | 4034.7917 | 1 | 471378.7 | 205882.3
35.1261 | 293971 | 4029.0667 | 1 | 509796.2 | 223109.2
35.1271 | 319187 | 4035.6563 | 1 | 552621.2 | 240275.8
35.1281 | 346753 | 4034.853 | 1 | 600466.9 | 262825.2
35.1291 | 377598 | 4035.1345 | 1 | 653835.1 | 285225.9
35.1301 | 408774 | 4033.8323 | 1 | 708046.8 | 309715
35.1311 | 447678 | 4032.8998 | 1 | 775612.6 | 338202.1
35.1321 | 488102 | 4031.6324 | 1 | 845914 | 368004
35.1331 | 533763 | 4029.4076 | 1 | 925558.4 | 402514
35.1341 | 583404 | 4028.0297 | 1 | 1011983.2 | 439280.4
35.1351 | 641177 | 4025.348 | 1 | 1112938.2 | 483547.9
35.1361 | 701349 | 4023.2516 | 1 | 1218017.5 | 532824
35.1371 | 770794 | 4024.0659 | 1 | 1338350.3 | 589067.4
35.1381 | 848722 | 4022.231 | 1 | 1474331.0 | 651297.6
35.1391 | 937144 | 4022.0244 | 1 | 1628014.2 | 726051.4
35.1401 | 1036509 | 4021.0213 | 1 | 1801081.1 | 807365.5
35.1411 | 1154514 | 4020.6459 | 1 | 2006318.8 | 905735.8
35.1421 | 1285268 | 4018.7147 | 1 | 2234616.9 | 1011561.9
35.1431 | 1435480 | 4005.3717 | 1 | 2504095.4 | 1146080.7
35.1441 | 1621205 | 4020.1032 | 1 | 2817716.5 | 1292114.5
35.1451 | 1836652 | 4021.4184 | 1 | 3191127.6 | 1456210.4
35.1461 | 2088236 | 4022.714 | 1 | 3627078.7 | 1651313.9
35.1471 | 46105 | 4020.8198 | 53.9842 | 4325104.9 | 1876397.7
35.1481 | 52220 | 4024.8298 | 53.9842 | 4893871.6 | 2132512.5
35.1491 | 60575 | 4022.0058 | 53.9842 | 5680858.3 | 2437364.9
35.1501 | 70227 | 4020.8842 | 53.9842 | 6587881.5 | 2792286.8
35.1511 | 83776 | 4020.5927 | 53.9842 | 7859461.0 | 3217975.5
35.1521 | 100000 | 4018.0516 | 53.9842 | 9387451.7 | 3730867.0
35.1531 | 124377 | 4016.0257 | 53.9842 | 11681720.7 | 4366547.3
35.1541 | 155621 | 4013.7376 | 53.9842 | 14624547.9 | 5367138.2
35.1551 | 196085 | 4014.2607 | 53.9842 | 18424767.8 | 6396078.2
35.1561 | 244250 | 4013.3839 | 53.9842 | 22955517.8 | 7617373.7
35.1571 | 301642 | 4013.6282 | 53.9842 | 28347704.5 | 9274016.7
35.1581 | 361710 | 4011.8898 | 53.9842 | 34007503.0 | 11434908.9
35.1591 | 422113 | 4013.8313 | 53.9842 | 39667317.9 | 14228649.1
35.1601 | 481340 | 4011.723 | 53.9842 | 45256841.4 | 17879419.8
35.1611 | 537126 | 4011.8178 | 53.9842 | 50500793.2 | 22804525.9
35.1621 | 593293 | 4012.0933 | 53.9842 | 55777805.7 | 29728068.8
35.1631 | 646409 | 4011.5453 | 53.9842 | 60779751.3 | 39145549.9
35.1641 | 698383 | 4011.3668 | 53.9842 | 65669620.8 | 51635147.0
35.1651 | 743825 | 4010.2166 | 53.9842 | 69962636.2 | 67049716.0
35.1661 | 776890 | 4011.8513 | 53.9842 | 73042886.7 | 83151659.1
35.1671 | 787539 | 4011.6527 | 53.9842 | 74047767.1 | 95657094.2
35.1681 | 781380 | 4008.8795 | 53.9842 | 73519494.7 | 102845584.9
35.1691 | 757222 | 4008.0215 | 53.9842 | 71261737.3 | 102090990.0
35.1701 | 720024 | 4008.2526 | 53.9842 | 67757147.5 | 94402782.0
35.1711 | 669606 | 4007.7665 | 53.9842 | 63020254.2 | 79932002.0
35.1721 | 610950 | 4008.3261 | 53.9842 | 57491792.2 | 64739964.1
35.1731 | 538259 | 4009.6685 | 53.9842 | 50634445.3 | 50173949.6
35.1741 | 459482 | 4010.2404 | 53.9842 | 43217667.1 | 38115869.7
35.1751 | 380891 | 4009.9473 | 53.9842 | 35828223.2 | 28486499.4
35.1761 | 309887 | 4011.8898 | 53.9842 | 29135172.1 | 21579240.4
35.1771 | 250015 | 4011.8938 | 53.9842 | 23506061.2 | 16862691.3
35.1781 | 201594 | 4011.1703 | 53.9842 | 18957005.1 | 13191415.8
35.1791 | 164400 | 4010.2253 | 53.9842 | 15463089.4 | 10499361.5
35.1801 | 134022 | 4008.2062 | 53.9842 | 12612154.0 | 8431289.3
35.1811 | 112258 | 4006.6915 | 53.9842 | 10568044.2 | 6849990.2
35.1821 | 93099 | 4003.5021 | 53.9842 | 8771385.1 | 5591837.9
35.1831 | 78641 | 4002.4186 | 53.9842 | 7411220.7 | 4682659.9
35.1841 | 66390 | 3984.4913 | 53.9842 | 6284822.4 | 3884027.9
35.1851 | 57154 | 4003.9605 | 53.9842 | 5384186.2 | 3261159.5
35.1861 | 49297 | 4004.1716 | 53.9842 | 4643773.6 | 2817241.1
35.1871 | 42992 | 4003.8599 | 53.9842 | 4050158.3 | 2399061.4
35.1881 | 38057 | 4005.1971 | 53.9842 | 3584048.5 | 2108014.1
35.1891 | 33818 | 4006.2426 | 53.9842 | 3184006.2 | 1727151.3
35.1901 | 29563 | 4002.3057 | 53.9842 | 2786130.6 | 1513742.1
35.1911 | 26407 | 4005.3954 | 53.9842 | 2486777.3 | 1325324.1
35.1921 | 23583 | 4004.3369 | 53.9842 | 2221425.1 | 1164968.6
35.1931 | 21211 | 4004.8018 | 53.9842 | 1997760.1 | 1028478.8
35.1941 | 18936 | 4004.2941 | 53.9842 | 1783715.2 | 911717.6
35.1951 | 895965 | 4003.0023 | 1 | 1563874.0 | 809200.5
35.1961 | 810380 | 4001.8057 | 1 | 1414911.5 | 723128.5
35.1971 | 735435 | 4000.2959 | 1 | 1284543.3 | 646063.2
35.1981 | 669168 | 3999.8693 | 1 | 1168923.0 | 580890
35.1991 | 612020 | 3999.5601 | 1 | 1069177.8 | 524564.3
35.2001 | 560051 | 3998.522 | 1 | 978643.8 | 471071.3
35.2011 | 515179 | 3996.1522 | 1 | 900767.5 | 425008.5
35.2021 | 473618 | 3995.1831 | 1 | 828300.8 | 385284.8
35.2031 | 436227 | 3996.6458 | 1 | 762629.2 | 348254.9
35.2041 | 403084 | 3995.4244 | 1 | 704902.7 | 314476.3
35.2051 | 367862 | 3993.3057 | 1 | 643648.7 | 286417.4
35.2061 | 337718 | 3992.1098 | 1 | 591082.8 | 262047.1
35.2071 | 309958 | 3992.5183 | 1 | 542441 | 241480.5
35.2081 | 283231 | 3992.951 | 1 | 495613.8 | 218740.1
35.2091 | 261624 | 3992.5531 | 1 | 457850.2 | 201531.8
35.2101 | 240470 | 3991.5994 | 1 | 420930.6 | 186671.6
35.2111 | 223457 | 3989.924 | 1 | 391314.5 | 171260.5
35.2121 | 205747 | 3988.1391 | 1 | 360462.2 | 158687.3
35.2131 | 192372 | 3989.4375 | 1 | 336920 | 148226.1
35.2141 | 178635 | 3986.7983 | 1 | 313068.1 | 136563.7
35.2151 | 166584 | 3989.6525 | 1 | 291739.2 | 127301.9
35.2161 | 154379 | 3989.904 | 1 | 270347.5 | 119117.6
35.2171 | 144238 | 3990.8019 | 1 | 252531.8 | 110525.5
35.2181 | 134163 | 3990.065 | 1 | 234935.9 | 103077.2
35.2191 | 124609 | 3993.6603 | 1 | 218009.2 | 94662.96
35.2201 | 115799 | 3993.2335 | 1 | 202617.4 | 88886.65
35.2211 | 108158 | 3994.3117 | 1 | 189196.6 | 83076.55
35.2221 | 101240 | 3993.8333 | 1 | 177116.4 | 77490.42
35.2231 | 94552 | 3993.9975 | 1 | 165409.1 | 72188.54
35.2241 | 88398 | 3994.0393 | 1 | 154641.7 | 68312.02
35.2251 | 82258 | 3993.4165 | 1 | 143923 | 63560.73
35.2261 | 77221 | 3992.1735 | 1 | 135152 | 59996.56
35.2271 | 71751 | 3992.2673 | 1 | 125575.5 | 56497.04
35.2281 | 68124 | 3990.3616 | 1 | 119284.6 | 52730.95
35.2291 | 63679 | 3989.1944 | 1 | 111534.1 | 50384.81
35.2301 | 59275 | 3991.0065 | 1 | 103773.3 | 46689.26
35.2311 | 56172 | 3987.2072 | 1 | 98434.57 | 44541.8
35.2321 | 52588 | 3989.6144 | 1 | 92098.44 | 41839.4
35.2331 | 49610 | 3987.6679 | 1 | 86925.42 | 39831.18
35.2341 | 46489 | 3989.6813 | 1 | 81415.77 | 37630.64
35.2351 | 44191 | 3986.7716 | 1 | 77447.79 | 35700.6
35.2361 | 42440 | 3987.3523 | 1 | 74368.21 | 33024.17
35.2371 | 39705 | 3990.5019 | 1 | 69520.72 | 31936.59
35.2381 | 37556 | 3990.3712 | 1 | 65760.12 | 30239.11
35.2391 | 35392 | 3992.4102 | 1 | 61939.33 | 28695.09
35.2401 | 33491 | 3990.9077 | 1 | 58634.47 | 27775
35.2411 | 31659 | 3993.8298 | 1 | 55386.53 | 26265.06
35.2421 | 29929 | 3992.196 | 1 | 52381.38 | 24978.83
35.2431 | 28222 | 3992.8707 | 1 | 49385.46 | 24241.47
35.2441 | 26759 | 3993.0254 | 1 | 46823.55 | 23184.03
35.2451 | 25547 | 3992.7627 | 1 | 44705.71 | 22137.64
35.2461 | 24406 | 3992.4945 | 1 | 42711.89 | 21012.98
35.2471 | 22934 | 3993.1862 | 1 | 40128.86 | 20129.58
35.2481 | 21760 | 3992.3863 | 1 | 38082.28 | 19284.69
35.2491 | 20902 | 3990.2919 | 1 | 36599.89 | 18533.14
35.2501 | 20078 | 3988.6114 | 1 | 35171.86 | 17796.31
35.2511 | 18672 | 3988.4458 | 1 | 32710.24 | 17153.3
35.2521 | 17730 | 3986.2802 | 1 | 31076.88 | 16224.39
35.2531 | 16958 | 3985.9125 | 1 | 29726.48 | 15813.81
35.2541 | 16237 | 3984.9723 | 1 | 28469.32 | 15074.62
35.2551 | 15367 | 3984.9733 | 1 | 26943.89 | 14384.47
35.2561 | 14898 | 3984.6731 | 1 | 26123.53 | 13821.99
35.2571 | 14066 | 3982.6266 | 1 | 24677.3 | 13081.35
35.2581 | 13600 | 3983.7188 | 1 | 23853.21 | 12776.5
35.2591 | 12730 | 3982.8041 | 1 | 22332.43 | 12455.74
35.2601 | 12130 | 3983.2645 | 1 | 21277.38 | 11542.39
35.2611 | 11648 | 3980.9263 | 1 | 20443.9 | 11317.5
35.2621 | 11273 | 3982.0857 | 1 | 19779.96 | 10859.93
35.2631 | 10703 | 3979.9017 | 1 | 18790.13 | 10314.78
35.2641 | 10245 | 3980.2166 | 1 | 17984.64 | 9784.714
35.2651 | 9841 | 3980.6865 | 1 | 17273.4 | 9384.614
35.2661 | 9288 | 3979.5455 | 1 | 16307.42 | 9347.127
35.2671 | 8900 | 3978.3259 | 1 | 15630.98 | 8875.465
35.2681 | 8769 | 3977.9948 | 1 | 15402.19 | 8315.152

## BG
Si_RoughTEOS_omega_2_BG.dat |  | 6987.0935
2025/08/21 14:44:23 - 14:47:12
θ : 34.6681 deg
2θ : 68.5820 deg
χ : 89.4615 deg
φ : 0.0000 deg
Sz : 11.610 mm
Rx : 0.1609 deg
Ry : 0.0021 deg
I0 slit H : 0.20 mm
I0 slit W : 1.00 mm
R1 slit H : 0.20 mm
R1 slit W : 1.00 mm
R2 slit H : 0.20 mm
R2 slit W : 1.00 mm
Scan axis : θ
Start: 34.6481 deg | End: 34.6881 deg
Step: 0.0005 deg | Time: 1.0 sec
Axis (deg) | I (cts) | I0 (cts) | Atten.
34.6481 | 1 | 3904.5782 | 1 | 1.789462
34.6486 | 1 | 3905.728 | 1 | 1.788935
34.6491 | 5 | 3905.2138 | 1 | 8.945853
34.6496 | 2 | 3905.1802 | 1 | 3.578372
34.6501 | 3 | 3904.6751 | 1 | 5.368252
34.6506 | 10 | 3903.5148 | 1 | 17.89949
34.6511 | 4 | 3903.8944 | 1 | 7.159101
34.6516 | 13 | 3902.9111 | 1 | 23.27294
34.6521 | 2 | 3903.0601 | 1 | 3.580316
34.6526 | 4 | 3900.8418 | 1 | 7.164703
34.6531 | 0 | 3901.1377 | 1 | 0
34.6536 | 2 | 3900.9127 | 1 | 3.582287
34.6541 | 6 | 3900.1675 | 1 | 10.74891
34.6546 | 5 | 3899.6998 | 1 | 8.958502
34.6551 | 3 | 3896.4553 | 1 | 5.379577
34.6556 | 1 | 3899.3979 | 1 | 1.791839
34.6561 | 2 | 3899.0932 | 1 | 3.583958
34.6566 | 3 | 3895.4485 | 1 | 5.380967
34.6571 | 1 | 3896.1634 | 1 | 1.793327
34.6576 | 2 | 3896.9447 | 1 | 3.585934
34.6581 | 0 | 3896.4987 | 1 | 0
34.6586 | 2 | 3895.7465 | 1 | 3.587037
34.6591 | 1 | 3895.5017 | 1 | 1.793631
34.6596 | 1 | 3895.182 | 1 | 1.793778
34.6601 | 8 | 3892.5012 | 1 | 14.36011
34.6606 | 2 | 3894.1711 | 1 | 3.588488
34.6611 | 1 | 3891.6587 | 1 | 1.795402
34.6616 | 4 | 3892.1089 | 1 | 7.180779
34.6621 | 4 | 3890.6893 | 1 | 7.183399
34.6626 | 2 | 3893.3452 | 1 | 3.589249
34.6631 | 5 | 3893.6777 | 1 | 8.972357
34.6636 | 5 | 3890.9937 | 1 | 8.978546
34.6641 | 1 | 3892.0445 | 1 | 1.795224
34.6646 | 0 | 3892.2629 | 1 | 0
34.6651 | 3 | 3892.2565 | 1 | 5.38538
34.6656 | 0 | 3893.994 | 1 | 0
34.6661 | 1 | 3892.3599 | 1 | 1.795079
34.6666 | 2 | 3893.0018 | 1 | 3.589566
34.6671 | 6 | 3891.3019 | 1 | 10.7734
34.6676 | 0 | 3893.5088 | 1 | 0
34.6681 | 4 | 3892.3904 | 1 | 7.18026
34.6686 | 0 | 3891.9407 | 1 | 0
34.6691 | 4 | 3894.6368 | 1 | 7.176118
34.6696 | 3 | 3891.2131 | 1 | 5.386824
34.6701 | 2 | 3892.2594 | 1 | 3.590251
34.6706 | 15 | 3891.8102 | 1 | 26.92999
34.6711 | 9 | 3891.3038 | 1 | 16.1601
34.6716 | 3 | 3892.2894 | 1 | 5.385335
34.6721 | 0 | 3891.4908 | 1 | 0
34.6726 | 2 | 3891.0057 | 1 | 3.591407
34.6731 | 2 | 3889.9659 | 1 | 3.592367
34.6736 | 4 | 3890.1606 | 1 | 7.184375
34.6741 | 3 | 3888.3909 | 1 | 5.390734
34.6746 | 5 | 3889.6208 | 1 | 8.981716
34.6751 | 0 | 3887.8408 | 1 | 0
34.6756 | 2 | 3887.1197 | 1 | 3.594998
34.6761 | 4 | 3886.699 | 1 | 7.190774
34.6766 | 0 | 3884.455 | 1 | 0
34.6771 | 1 | 3884.6177 | 1 | 1.798657
34.6776 | 2 | 3883.7609 | 1 | 3.598107
34.6781 | 2 | 3882.751 | 1 | 3.599043
34.6786 | 0 | 3883.0355 | 1 | 0
34.6791 | 1 | 3883.3571 | 1 | 1.799241
34.6796 | 1 | 3882.3471 | 1 | 1.799709
34.6801 | 6 | 3882.3005 | 1 | 10.79838
34.6806 | 4 | 3882.2868 | 1 | 7.198946
34.6811 | 4 | 3880.0759 | 1 | 7.203048
34.6816 | 2 | 3878.824 | 1 | 3.602687
34.6821 | 3 | 3880.3342 | 1 | 5.401927
34.6826 | 2 | 3877.6285 | 1 | 3.603797
34.6831 | 12 | 3878.6877 | 1 | 21.61688
34.6836 | 1 | 3877.9905 | 1 | 1.80173
34.6841 | 2 | 3876.9557 | 1 | 3.604423
34.6846 | 2 | 3877.4337 | 1 | 3.603978
34.6851 | 4 | 3877.3766 | 1 | 7.208063
34.6856 | 0 | 3876.6429 | 1 | 0
34.6861 | 1 | 3877.9874 | 1 | 1.801732
34.6866 | 2 | 3876.996 | 1 | 3.604385
34.6871 | 9 | 3876.3678 | 1 | 16.22236
34.6876 | 11 | 3876.9321 | 1 | 19.82445
34.6881 | 8 | 3877.22 | 1 | 14.41671