## Sheet1
Si_RoughTEOS_2thome.dat |  | 6987.0935
2025/08/21 12:40:00 - 12:50:27
θ : 34.8634 deg
2θ : 69.5822 deg
χ : 90.1731 deg
φ : 0.0000 deg
Sz : 11.606 mm
Rx : 0.1609 deg
Ry : 0.2883 deg
I0 slit H : 0.20 mm
I0 slit W : 1.00 mm
R1 slit H : 0.20 mm
R1 slit W : 1.00 mm
R2 slit H : 0.20 mm
R2 slit W : 1.00 mm
Scan axis : 2θ/θ
Start: 68.5822 deg | End: 70.5822 deg
Step: 0.0100 deg | Time: 1.0 sec
Axis (deg) | I (cts) | I0 (cts) | Atten.
68.5822 | 3 | 4773.5352 | 1 | 4.391144
68.5922 | 5 | 4772.4967 | 1 | 7.320166
68.6022 | 5 | 4774.2549 | 1 | 7.31747
68.6122 | 4 | 4775.849 | 1 | 5.852022
68.6222 | 3 | 4779.8267 | 1 | 4.385364
68.6322 | 12 | 4784.8107 | 1 | 17.52318
68.6422 | 4 | 4787.1364 | 1 | 5.838224
68.6522 | 9 | 4787.8263 | 1 | 13.13411
68.6622 | 3 | 4787.9528 | 1 | 4.377921
68.6722 | 6 | 4786.1711 | 1 | 8.759102
68.6822 | 5 | 4783.1416 | 1 | 7.303875
68.6922 | 4 | 4782.7509 | 1 | 5.843577
68.7022 | 3 | 4782.1459 | 1 | 4.383237
68.7122 | 3 | 4777.5083 | 1 | 4.387492
68.7222 | 3 | 4776.4531 | 1 | 4.388461
68.7322 | 7 | 4774.0081 | 1 | 10.24499
68.7422 | 10 | 4775.1752 | 1 | 14.63212
68.7522 | 5 | 4775.1368 | 1 | 7.316119
68.7622 | 8 | 4773.4851 | 1 | 11.70984
68.7722 | 14 | 4773.554 | 1 | 20.49192
68.7822 | 7 | 4770.271 | 1 | 10.25301
68.7922 | 10 | 4767.9888 | 1 | 14.65417
68.8022 | 10 | 4766.5257 | 1 | 14.65867
68.8122 | 10 | 4762.8021 | 1 | 14.67013
68.8222 | 5 | 4758.7525 | 1 | 7.341308
68.8322 | 7 | 4757.5125 | 1 | 10.28051
68.8422 | 13 | 4752.0922 | 1 | 19.11415
68.8522 | 13 | 4748.4862 | 1 | 19.12867
68.8622 | 24 | 4747.1379 | 1 | 35.32449
68.8722 | 15 | 4748.3063 | 1 | 22.07238
68.8822 | 16 | 4747.8388 | 1 | 23.54619
68.8922 | 12 | 4746.6534 | 1 | 17.66405
68.9022 | 12 | 4747.8181 | 1 | 17.65972
68.9122 | 17 | 4752.794 | 1 | 24.99174
68.9222 | 28 | 4754.4272 | 1 | 41.14873
68.9322 | 27 | 4758.3623 | 1 | 39.64631
68.9422 | 28 | 4759.2845 | 1 | 41.10673
68.9522 | 21 | 4761.296 | 1 | 30.81702
68.9622 | 25 | 4761.623 | 1 | 36.68441
68.9722 | 18 | 4760.887 | 1 | 26.41686
68.9822 | 36 | 4761.2859 | 1 | 52.82929
68.9922 | 33 | 4759.4228 | 1 | 48.44581
69.0022 | 41 | 4754.321 | 1 | 60.25484
69.0122 | 43 | 4755.6187 | 1 | 63.17685
69.0222 | 41 | 4757.4182 | 1 | 60.21561
69.0322 | 33 | 4754.3911 | 1 | 48.49708
69.0422 | 42 | 4755.6688 | 1 | 61.70697
69.0522 | 68 | 4757.2571 | 1 | 99.87317
69.0622 | 53 | 4759.2333 | 1 | 77.81
69.0722 | 64 | 4758.6929 | 1 | 93.96992
69.0822 | 79 | 4758.3221 | 1 | 116.0032
69.0922 | 69 | 4755.9059 | 1 | 101.3707
69.1022 | 81 | 4755.1994 | 1 | 119.0181
69.1122 | 82 | 4750.8025 | 1 | 120.5989
69.1222 | 102 | 4749.8684 | 1 | 150.0428
69.1322 | 108 | 4748.0737 | 1 | 158.9289
69.1422 | 108 | 4747.0684 | 1 | 158.9626
69.1522 | 134 | 4741.9626 | 1 | 197.4437
69.1622 | 156 | 4740.2238 | 1 | 229.9441
69.1722 | 169 | 4738.1147 | 1 | 249.217
69.1822 | 192 | 4734.0785 | 1 | 283.3755
69.1922 | 231 | 4729.7528 | 1 | 341.248
69.2022 | 215 | 4725.4547 | 1 | 317.9006
69.2122 | 266 | 4723.2296 | 1 | 393.4949
69.2222 | 270 | 4720.143 | 1 | 399.6733
69.2322 | 299 | 4720.42 | 1 | 442.5752
69.2422 | 350 | 4724.4111 | 1 | 517.627
69.2522 | 400 | 4726.8209 | 1 | 591.2721
69.2622 | 463 | 4728.5627 | 1 | 684.1454
69.2722 | 550 | 4734.121 | 1 | 811.7455
69.2822 | 616 | 4736.1705 | 1 | 908.7615
69.2922 | 708 | 4740.2887 | 1 | 1043.578
69.3022 | 805 | 4741.6849 | 1 | 1186.205
69.3122 | 899 | 4743.9789 | 1 | 1324.078
69.3222 | 1110 | 4744.9818 | 1 | 1634.5
69.3322 | 1291 | 4747.9029 | 1 | 1899.857
69.3422 | 1514 | 4747.2437 | 1 | 2228.337
69.3522 | 1767 | 4746.1936 | 1 | 2601.283
69.3622 | 2106 | 4746.5275 | 1 | 3100.123
69.3722 | 2433 | 4746.7326 | 1 | 3581.326
69.3822 | 3162 | 4742.8967 | 1 | 4658.164
69.3922 | 3657 | 4741.802 | 1 | 5388.627
69.4022 | 4407 | 4739.321 | 1 | 6497.159
69.4122 | 5568 | 4734.5929 | 1 | 8216.997
69.4222 | 6969 | 4728.8845 | 1 | 10296.94
69.4322 | 8764 | 4723.9108 | 1 | 12962.75
69.4422 | 11584 | 4721.4371 | 1 | 17142.77
69.4522 | 14825 | 4717.863 | 1 | 21955.63
69.4622 | 19660 | 4718.5697 | 1 | 29111.84
69.4722 | 27352 | 4719.7027 | 1 | 40492.17
69.4822 | 38185 | 4718.5659 | 1 | 56543.06
69.4922 | 54308 | 4721.164 | 1 | 80373.2
69.5022 | 80688 | 4720.7572 | 1 | 119424.6
69.5122 | 125782 | 4718.3803 | 1 | 186261.1
69.5222 | 208165 | 4722.3249 | 1 | 307998.4
69.5322 | 371190 | 4724.0244 | 1 | 549010.6
69.5422 | 722272 | 4723.7188 | 1 | 1068349.4
69.5522 | 1641520 | 4722.1005 | 1 | 2428888.1
69.5622 | 4971138 | 4719.5315 | 1 | 7359587.7
69.5722 | 416934 | 4719.7774 | 53.9842 | 33320309.0
69.5822 | 1210944 | 4717.0186 | 53.9842 | 96832177.0
69.5922 | 612192 | 4715.5658 | 53.9842 | 48968529.8
69.6022 | 6222359 | 4711.1175 | 1 | 9228427.0
69.6122 | 1666272 | 4706.0338 | 1 | 2473930.0
69.6222 | 592622 | 4706.8319 | 1 | 879722.4
69.6322 | 247360 | 4702.4728 | 1 | 367535.9
69.6422 | 118993 | 4702.3948 | 1 | 176806.8
69.6522 | 63303 | 4695.9228 | 1 | 94188.94
69.6622 | 35873 | 4693.7763 | 1 | 53400.07
69.6722 | 21662 | 4690.1073 | 1 | 32270.99
69.6822 | 13430 | 4689.1851 | 1 | 20011.29
69.6922 | 8897 | 4687.323 | 1 | 13262.19
69.7022 | 5964 | 4687.6338 | 1 | 8889.565
69.7122 | 3995 | 4688.6354 | 1 | 5953.425
69.7222 | 2960 | 4695.5848 | 1 | 4404.52
69.7322 | 2148 | 4703.4375 | 1 | 3190.917
69.7422 | 1685 | 4708.3203 | 1 | 2500.521
69.7522 | 1174 | 4711.9346 | 1 | 1740.866
69.7622 | 934 | 4716.9518 | 1 | 1383.509
69.7722 | 762 | 4725.3113 | 1 | 1126.733
69.7822 | 575 | 4728.7702 | 1 | 849.6033
69.7922 | 499 | 4727.3197 | 1 | 737.5341
69.8022 | 407 | 4728.8674 | 1 | 601.359
69.8122 | 336 | 4730.6647 | 1 | 496.265
69.8222 | 290 | 4732.5437 | 1 | 428.1539
69.8322 | 229 | 4733.2506 | 1 | 338.0435
69.8422 | 188 | 4734.4257 | 1 | 277.4515
69.8522 | 146 | 4735.6928 | 1 | 215.41
69.8622 | 126 | 4736.1917 | 1 | 185.8822
69.8722 | 116 | 4734.1078 | 1 | 171.205
69.8822 | 100 | 4737.4077 | 1 | 147.4877
69.8922 | 68 | 4739.0983 | 1 | 100.2559
69.9022 | 83 | 4737.9233 | 1 | 122.4015
69.9122 | 62 | 4741.1224 | 1 | 91.37073
69.9222 | 63 | 4739.9813 | 1 | 92.8668
69.9322 | 47 | 4740.3909 | 1 | 69.27559
69.9422 | 40 | 4739.4226 | 1 | 58.97
69.9522 | 31 | 4740.9338 | 1 | 45.68718
69.9622 | 31 | 4740.5158 | 1 | 45.69121
69.9722 | 28 | 4735.6595 | 1 | 41.3118
69.9822 | 33 | 4731.2703 | 1 | 48.73408
69.9922 | 23 | 4728.9049 | 1 | 33.98316
70.0022 | 28 | 4728.4538 | 1 | 41.37476
70.0122 | 20 | 4727.7486 | 1 | 29.5578
70.0222 | 18 | 4726.1425 | 1 | 26.61106
70.0322 | 16 | 4720.4045 | 1 | 23.68303
70.0422 | 17 | 4722.321 | 1 | 25.15301
70.0522 | 13 | 4720.7487 | 1 | 19.24106
70.0622 | 9 | 4716.9101 | 1 | 13.33158
70.0722 | 13 | 4715.8924 | 1 | 19.26088
70.0822 | 12 | 4717.0623 | 1 | 17.77486
70.0922 | 9 | 4715.984 | 1 | 13.33419
70.1022 | 5 | 4718.5355 | 1 | 7.403879
70.1122 | 7 | 4719.8587 | 1 | 10.36253
70.1222 | 8 | 4719.8428 | 1 | 11.84293
70.1322 | 13 | 4720.9232 | 1 | 19.24035
70.1422 | 8 | 4722.6049 | 1 | 11.836
70.1522 | 6 | 4718.8917 | 1 | 8.883985
70.1622 | 8 | 4714.7564 | 1 | 11.8557
70.1722 | 7 | 4713.0602 | 1 | 10.37747
70.1822 | 8 | 4709.7517 | 1 | 11.8683
70.1922 | 8 | 4708.5281 | 1 | 11.87138
70.2022 | 20 | 4706.8952 | 1 | 29.68876
70.2122 | 8 | 4704.4903 | 1 | 11.88157
70.2222 | 4 | 4703.5318 | 1 | 5.941997
70.2322 | 8 | 4704.4791 | 1 | 11.8816
70.2422 | 5 | 4705.6834 | 1 | 7.424101
70.2522 | 6 | 4705.0513 | 1 | 8.910118
70.2622 | 2 | 4707.0575 | 1 | 2.968773
70.2722 | 2 | 4705.7475 | 1 | 2.9696
70.2822 | 6 | 4704.5049 | 1 | 8.911153
70.2922 | 4 | 4701.7384 | 1 | 5.944264
70.3022 | 13 | 4703.774 | 1 | 19.3105
70.3122 | 4 | 4704.6572 | 1 | 5.940576
70.3222 | 3 | 4705.6836 | 1 | 4.45446
70.3322 | 4 | 4706.6542 | 1 | 5.938056
70.3422 | 1 | 4707.0295 | 1 | 1.484396
70.3522 | 4 | 4710.1277 | 1 | 5.933676
70.3622 | 23 | 4710.1344 | 1 | 34.11859
70.3722 | 4 | 4709.7485 | 1 | 5.934154
70.3822 | 2 | 4708.7175 | 1 | 2.967727
70.3922 | 4 | 4707.3801 | 1 | 5.93714
70.4022 | 1 | 4708.6243 | 1 | 1.483893
70.4122 | 2 | 4709.7588 | 1 | 2.967071
70.4222 | 3 | 4710.3283 | 1 | 4.450068
70.4322 | 4 | 4704.8697 | 1 | 5.940308
70.4422 | 0 | 4707.7316 | 1 | 0
70.4522 | 2 | 4704.3911 | 1 | 2.970456
70.4622 | 1 | 4701.7729 | 1 | 1.486055
70.4722 | 0 | 4702.4627 | 1 | 0
70.4822 | 0 | 4700.1654 | 1 | 0
70.4922 | 0 | 4697.3222 | 1 | 0
70.5022 | 1 | 4698.0913 | 1 | 1.48722
70.5122 | 0 | 4695.9193 | 1 | 0
70.5222 | 2 | 4695.4409 | 1 | 2.976118
70.5322 | 6 | 4696.0752 | 1 | 8.927149
70.5422 | 1 | 4699.3077 | 1 | 1.486835
70.5522 | 1 | 4703.5261 | 1 | 1.485501
70.5622 | 2 | 4705.1613 | 1 | 2.96997
70.5722 | 0 | 4700.7109 | 1 | 0
70.5822 | 2 | 4703.5198 | 1 | 2.971006