## Sheet1
Si_RoughTEOS_2thome_2.dat |  | 6987.0935
2025/08/21 14:32:39 - 14:42:59
θ : 35.1681 deg
2θ : 69.5820 deg
χ : 89.4615 deg
φ : 0.0000 deg
Sz : 11.610 mm
Rx : 0.1609 deg
Ry : 0.0021 deg
I0 slit H : 0.20 mm
I0 slit W : 1.00 mm
R1 slit H : 0.20 mm
R1 slit W : 1.00 mm
R2 slit H : 0.20 mm
R2 slit W : 1.00 mm
Scan axis : 2θ/θ
Start: 68.5820 deg | End: 70.5820 deg
Step: 0.0100 deg | Time: 1.0 sec
Axis (deg) | I (cts) | I0 (cts) | Atten.
68.582 | 0 | 3976.1051 | 1 | 0 | 4.391144
68.592 | 2 | 3973.7773 | 1 | 3.5166 | 7.320166
68.602 | 3 | 3974.7547 | 1 | 5.273604 | 7.31747
68.612 | 1 | 3973.2234 | 1 | 1.758545 | 5.852022
68.622 | 1 | 3972.5547 | 1 | 1.758841 | 4.385364
68.632 | 3 | 3973.8368 | 1 | 5.274822 | 17.52318
68.642 | 2 | 3973.7101 | 1 | 3.51666 | 5.838224
68.652 | 3 | 3970.1935 | 1 | 5.279662 | 13.13411
68.662 | 4 | 3973.5678 | 1 | 7.033572 | 4.377921
68.672 | 2 | 3972.6204 | 1 | 3.517625 | 8.759102
68.682 | 0 | 3968.5897 | 1 | 0 | 7.303875
68.692 | 5 | 3970.3461 | 1 | 8.799099 | 5.843577
68.702 | 0 | 3971.2519 | 1 | 0 | 4.383237
68.712 | 6 | 3971.799 | 1 | 10.55506 | 4.387492
68.722 | 5 | 3970.7605 | 1 | 8.79818 | 4.388461
68.732 | 6 | 3969.9808 | 1 | 10.55989 | 10.24499
68.742 | 4 | 3970.7949 | 1 | 7.038483 | 14.63212
68.752 | 8 | 3971.5994 | 1 | 14.07412 | 7.316119
68.762 | 8 | 3970.3163 | 1 | 14.07866 | 11.70984
68.772 | 4 | 3969.7904 | 1 | 7.040264 | 20.49192
68.782 | 3 | 3970.3967 | 1 | 5.279392 | 10.25301
68.792 | 6 | 3969.127 | 1 | 10.56216 | 14.65417
68.802 | 12 | 3969.252 | 1 | 21.12366 | 14.65867
68.812 | 6 | 3968.9666 | 1 | 10.56259 | 14.67013
68.822 | 11 | 3968.0665 | 1 | 19.36914 | 7.341308
68.832 | 10 | 3968.4267 | 1 | 17.60671 | 10.28051
68.842 | 3 | 3969.2788 | 1 | 5.280879 | 19.11415
68.852 | 6 | 3968.3169 | 1 | 10.56432 | 19.12867
68.862 | 7 | 3967.5288 | 1 | 12.32749 | 35.32449
68.872 | 10 | 3965.9029 | 1 | 17.61791 | 22.07238
68.882 | 7 | 3966.7653 | 1 | 12.32986 | 23.54619
68.892 | 16 | 3967.0679 | 1 | 28.18038 | 17.66405
68.902 | 7 | 3966.9572 | 1 | 12.32926 | 17.65972
68.912 | 12 | 3967.1431 | 1 | 21.13489 | 24.99174
68.922 | 12 | 3968.1773 | 1 | 21.12938 | 41.14873
68.932 | 11 | 3967.3691 | 1 | 19.37254 | 39.64631
68.942 | 18 | 3968.2116 | 1 | 31.69379 | 41.10673
68.952 | 20 | 3969.5508 | 1 | 35.20345 | 30.81702
68.962 | 23 | 3969.5164 | 1 | 40.48431 | 36.68441
68.972 | 24 | 3969.4607 | 1 | 42.24509 | 26.41686
68.982 | 32 | 3968.2871 | 1 | 56.34345 | 52.82929
68.992 | 22 | 3965.8936 | 1 | 38.7595 | 48.44581
69.002 | 35 | 3965.4075 | 1 | 61.6704 | 60.25484
69.012 | 29 | 3962.7528 | 1 | 51.13256 | 63.17685
69.022 | 26 | 3962.8965 | 1 | 45.84133 | 60.21561
69.032 | 28 | 3962.4043 | 1 | 49.37371 | 48.49708
69.042 | 57 | 3960.203 | 1 | 100.5666 | 61.70697
69.052 | 41 | 3957.3213 | 1 | 72.39009 | 99.87317
69.062 | 40 | 3957.9174 | 1 | 70.61384 | 77.81
69.072 | 38 | 3956.753 | 1 | 67.10289 | 93.96992
69.082 | 70 | 3953.4839 | 1 | 123.7128 | 116.0032
69.092 | 75 | 3953.059 | 1 | 132.5637 | 101.3707
69.102 | 73 | 3950.6133 | 1 | 129.1085 | 119.0181
69.112 | 73 | 3949.312 | 1 | 129.1511 | 120.5989
69.122 | 93 | 3926.0635 | 1 | 165.5092 | 150.0428
69.132 | 91 | 3946.5651 | 1 | 161.1086 | 158.9289
69.142 | 90 | 3943.749 | 1 | 159.4519 | 158.9626
69.152 | 117 | 3945.4705 | 1 | 207.1971 | 197.4437
69.162 | 116 | 3945.005 | 1 | 205.4504 | 229.9441
69.172 | 121 | 3944.3188 | 1 | 214.3433 | 249.217
69.182 | 133 | 3944.1237 | 1 | 235.6121 | 283.3755
69.192 | 160 | 3943.39 | 1 | 283.4959 | 341.248
69.202 | 198 | 3944.7684 | 1 | 350.7036 | 317.9006
69.212 | 200 | 3944.1282 | 1 | 354.3036 | 393.4949
69.222 | 208 | 3945.6382 | 1 | 368.3347 | 399.6733
69.232 | 271 | 3946.028 | 1 | 479.8502 | 442.5752
69.242 | 297 | 3947.9607 | 1 | 525.63 | 517.627
69.252 | 360 | 3948.0003 | 1 | 637.1209 | 591.2721
69.262 | 426 | 3928.2389 | 1 | 757.7191 | 684.1454
69.272 | 455 | 3949.5275 | 1 | 804.9387 | 811.7455
69.282 | 505 | 3949.1073 | 1 | 893.4886 | 908.7615
69.292 | 559 | 3949.2336 | 1 | 988.9983 | 1043.578
69.302 | 647 | 3946.8538 | 1 | 1145.381 | 1186.205
69.312 | 789 | 3926.457 | 1 | 1404.018 | 1324.078
69.322 | 933 | 3947.7901 | 1 | 1651.293 | 1634.5
69.332 | 1055 | 3946.0536 | 1 | 1868.039 | 1899.857
69.342 | 1260 | 3946.4942 | 1 | 2230.774 | 2228.337
69.352 | 1413 | 3945.6346 | 1 | 2502.199 | 2601.283
69.362 | 1695 | 3944.3144 | 1 | 3002.581 | 3100.123
69.372 | 2011 | 3943.9489 | 1 | 3562.684 | 3581.326
69.382 | 2479 | 3942.1684 | 1 | 4393.776 | 4658.164
69.392 | 2841 | 3941.8115 | 1 | 5035.84 | 5388.627
69.402 | 3515 | 3939.8369 | 1 | 6233.668 | 6497.159
69.412 | 4558 | 3940.3687 | 1 | 8082.282 | 8216.997
69.422 | 5692 | 3938.5872 | 1 | 10097.67 | 10296.94
69.432 | 7098 | 3940.2906 | 1 | 12586.48 | 12962.75
69.442 | 9051 | 3939.4462 | 1 | 16053.06 | 17142.77
69.452 | 11915 | 3938.8691 | 1 | 21135.82 | 21955.63
69.462 | 16155 | 3939.2711 | 1 | 28654.16 | 29111.84
69.472 | 21977 | 3940.1563 | 1 | 38971.89 | 40492.17
69.482 | 30876 | 3941.117 | 1 | 54739.18 | 56543.06
69.492 | 43904 | 3943.2891 | 1 | 77793.27 | 80373.2
69.502 | 65487 | 3942.9195 | 1 | 116047 | 119424.6
69.512 | 103510 | 3943.0425 | 1 | 183420.3 | 186261.1
69.522 | 170417 | 3945.5833 | 1 | 301785.4 | 307998.4
69.532 | 310247 | 3944.8538 | 1 | 549507 | 549010.6
69.542 | 612974 | 3944.0924 | 1 | 1085904.2 | 1068349.4
69.552 | 1420741 | 3945.1004 | 1 | 2516247.8 | 2428888.1
69.562 | 5011676 | 3945.5306 | 1 | 8875117.8 | 7359587.7
69.572 | 462627 | 3943.3163 | 53.9842 | 44251967.7 | 33320309.0
69.582 | 715040 | 3943.7909 | 53.9842 | 68387965.1 | 96832177.0
69.592 | 249629 | 3942.3545 | 53.9842 | 23883753.9 | 48968529.8
69.602 | 2883469 | 3942.0041 | 1 | 5110869.2 | 9228427.0
69.612 | 878095 | 3942.3165 | 1 | 1556275.8 | 2473930.0
69.622 | 326198 | 3942.2701 | 1 | 578137.9 | 879722.4
69.632 | 140384 | 3940.7579 | 1 | 248905.5 | 367535.9
69.642 | 70692 | 3941.4694 | 1 | 125316.6 | 176806.8
69.652 | 39586 | 3938.5546 | 1 | 70226.55 | 94188.94
69.662 | 23118 | 3937.6018 | 1 | 41021.83 | 53400.07
69.672 | 14018 | 3938.0308 | 1 | 24871.59 | 32270.99
69.682 | 8795 | 3936.2234 | 1 | 15611.79 | 20011.29
69.692 | 5721 | 3930.3284 | 1 | 10170.44 | 13262.19
69.702 | 3975 | 3932.4073 | 1 | 7062.772 | 8889.565
69.712 | 2810 | 3932.0252 | 1 | 4993.288 | 5953.425
69.722 | 1918 | 3932.8321 | 1 | 3407.531 | 4404.52
69.732 | 1481 | 3932.8807 | 1 | 2631.121 | 3190.917
69.742 | 1072 | 3932.2832 | 1 | 1904.788 | 2500.521
69.752 | 907 | 3934.1847 | 1 | 1610.828 | 1740.866
69.762 | 655 | 3932.3858 | 1 | 1163.809 | 1383.509
69.772 | 542 | 3934.2552 | 1 | 962.5722 | 1126.733
69.782 | 429 | 3934.1846 | 1 | 761.902 | 849.6033
69.792 | 356 | 3934.2918 | 1 | 632.2371 | 737.5341
69.802 | 288 | 3935.643 | 1 | 511.2971 | 601.359
69.812 | 220 | 3937.2016 | 1 | 390.4196 | 496.265
69.822 | 205 | 3934.9925 | 1 | 364.0043 | 428.1539
69.832 | 155 | 3935.6053 | 1 | 275.1799 | 338.0435
69.842 | 142 | 3935.1431 | 1 | 252.1299 | 277.4515
69.852 | 126 | 3935.6228 | 1 | 223.6936 | 215.41
69.862 | 108 | 3934.6425 | 1 | 191.7852 | 185.8822
69.872 | 104 | 3934.1622 | 1 | 184.7046 | 171.205
69.882 | 60 | 3933.4181 | 1 | 106.5805 | 147.4877
69.892 | 53 | 3932.567 | 1 | 94.16647 | 100.2559
69.902 | 61 | 3933.3446 | 1 | 108.3589 | 122.4015
69.912 | 43 | 3935.7025 | 1 | 76.33835 | 91.37073
69.922 | 49 | 3935.2965 | 1 | 86.99918 | 92.8668
69.932 | 36 | 3932.962 | 1 | 63.95571 | 69.27559
69.942 | 34 | 3933.4823 | 1 | 60.39462 | 58.97
69.952 | 35 | 3934.9694 | 1 | 62.14744 | 45.68718
69.962 | 24 | 3933.1796 | 1 | 42.63478 | 45.69121
69.972 | 40 | 3932.9609 | 1 | 71.06192 | 41.3118
69.982 | 19 | 3932.2373 | 1 | 33.76062 | 48.73408
69.992 | 19 | 3931.5945 | 1 | 33.76614 | 33.98316
70.002 | 14 | 3932.0315 | 1 | 24.87755 | 41.37476
70.012 | 15 | 3931.3478 | 1 | 26.65915 | 29.5578
70.022 | 21 | 3931.8433 | 1 | 37.31811 | 26.61106
70.032 | 21 | 3932.915 | 1 | 37.30794 | 23.68303
70.042 | 8 | 3932.2769 | 1 | 14.21486 | 25.15301
70.052 | 8 | 3932.2205 | 1 | 14.21506 | 19.24106
70.062 | 11 | 3932.9489 | 1 | 19.54209 | 13.33158
70.072 | 10 | 3933.154 | 1 | 17.76461 | 19.26088
70.082 | 4 | 3932.7698 | 1 | 7.106537 | 17.77486
70.092 | 11 | 3919.4292 | 1 | 19.6095 | 13.33419
70.102 | 8 | 3928.0005 | 1 | 14.23033 | 7.403879
70.112 | 13 | 3934.3571 | 1 | 23.08693 | 10.36253
70.122 | 7 | 3932.8606 | 1 | 12.43615 | 11.84293
70.132 | 5 | 3933.128 | 1 | 8.882362 | 19.24035
70.142 | 6 | 3931.7123 | 1 | 10.66267 | 11.836
70.152 | 5 | 3931.6431 | 1 | 8.885717 | 8.883985
70.162 | 4 | 3928.432 | 1 | 7.114384 | 11.8557
70.172 | 6 | 3926.5368 | 1 | 10.67673 | 10.37747
70.182 | 11 | 3925.3202 | 1 | 19.58007 | 11.8683
70.192 | 7 | 3923.5942 | 1 | 12.46552 | 11.87138
70.202 | 4 | 3924.2852 | 1 | 7.121902 | 29.68876
70.212 | 5 | 3923.0264 | 1 | 8.905234 | 11.88157
70.222 | 6 | 3921.3244 | 1 | 10.69092 | 5.941997
70.232 | 6 | 3902.2227 | 1 | 10.74325 | 11.8816
70.242 | 0 | 3901.7047 | 1 | 0 | 7.424101
70.252 | 6 | 3922.5498 | 1 | 10.68758 | 8.910118
70.262 | 2 | 3922.272 | 1 | 3.562779 | 2.968773
70.272 | 4 | 3921.9295 | 1 | 7.12618 | 2.9696
70.282 | 2 | 3920.6157 | 1 | 3.564284 | 8.911153
70.292 | 1 | 3921.3066 | 1 | 1.781828 | 5.944264
70.302 | 2 | 3919.1215 | 1 | 3.565643 | 19.3105
70.312 | 3 | 3918.3017 | 1 | 5.349583 | 5.940576
70.322 | 0 | 3918.2946 | 1 | 0 | 4.45446
70.332 | 2 | 3917.2802 | 1 | 3.567319 | 5.938056
70.342 | 1 | 3915.403 | 1 | 1.784515 | 1.484396
70.352 | 1 | 3917.0964 | 1 | 1.783743 | 5.933676
70.362 | 4 | 3914.8743 | 1 | 7.139022 | 34.11859
70.372 | 3 | 3914.9193 | 1 | 5.354205 | 5.934154
70.382 | 2 | 3914.7682 | 1 | 3.569608 | 2.967727
70.392 | 3 | 3913.0973 | 1 | 5.356698 | 5.93714
70.402 | 0 | 3913.0972 | 1 | 0 | 1.483893
70.412 | 1 | 3912.4315 | 1 | 1.78587 | 2.967071
70.422 | 2 | 3911.6867 | 1 | 3.57242 | 4.450068
70.432 | 3 | 3913.6752 | 1 | 5.355907 | 5.940308
70.442 | 1 | 3912.5687 | 1 | 1.785807 | 0
70.452 | 3 | 3910.6437 | 1 | 5.360059 | 2.970456
70.462 | 2 | 3910.7074 | 1 | 3.573314 | 1.486055
70.472 | 2 | 3911.7247 | 1 | 3.572385 | 0
70.482 | 2 | 3911.7564 | 1 | 3.572356 | 0
70.492 | 0 | 3912.3403 | 1 | 0 | 0
70.502 | 0 | 3911.7885 | 1 | 0 | 1.48722
70.512 | 0 | 3911.0656 | 1 | 0 | 0
70.522 | 0 | 3911.6104 | 1 | 0 | 2.976118
70.532 | 0 | 3913.1786 | 1 | 0 | 8.927149
70.542 | 0 | 3913.1368 | 1 | 0 | 1.486835
70.552 | 2 | 3913.2946 | 1 | 3.570952 | 1.485501
70.562 | 1 | 3913.0609 | 1 | 1.785583 | 2.96997
70.572 | 1 | 3911.9239 | 1 | 1.786102 | 0
70.582 | 0 | 3911.0078 | 1 | 0 | 2.971006