## Sheet1
Thermo_220.dat |  | 6987.0935
2025/08/22 15:24:41 - 15:34:38
θ : 23.7999 deg
2θ : 47.5872 deg
χ : 44.6348 deg
φ : 4.0698 deg
Sz : 11.602 mm
Rx : 0.0679 deg
Ry : -0.1178 deg
I0 slit H : 0.20 mm
I0 slit W : 1.00 mm
R1 slit H : 20.00 mm
R1 slit W : 20.00 mm
R2 slit H : 20.00 mm
R2 slit W : 20.00 mm
Scan axis : θ
Start: 23.2999 deg | End: 24.2999 deg
Step: 0.0050 deg | Time: 1.0 sec
Axis (deg) | I (cts) | I0 (cts) | Atten.
23.2999 | 4077 | 3589.421 | 1 | 7936.204808
23.3049 | 4360 | 3586.0854 | 1 | 8494.98109
23.3099 | 4283 | 3578.2954 | 1 | 8363.122134
23.3149 | 4300 | 3577.0805 | 1 | 8399.168554
23.3199 | 4306 | 3578.0565 | 1 | 8408.594054
23.3249 | 4389 | 3577.1441 | 1 | 8572.859386
23.3299 | 4372 | 3574.6204 | 1 | 8545.683
23.3349 | 4309 | 3576.2948 | 1 | 8418.59734
23.3399 | 4399 | 3576.0691 | 1 | 8594.974942
23.3449 | 4568 | 3574.0334 | 1 | 8930.258768
23.3499 | 4585 | 3570.6032 | 1 | 8972.104124
23.3549 | 4625 | 3571.6342 | 1 | 9047.765148
23.3599 | 4656 | 3568.725 | 1 | 9115.834741
23.3649 | 4586 | 3568.6408 | 1 | 8978.99581
23.3699 | 4721 | 3572.4932 | 1 | 9233.346732
23.3749 | 4911 | 3572.445 | 1 | 9605.078925
23.3799 | 4815 | 3572.0286 | 1 | 9418.417087
23.3849 | 4968 | 3572.3476 | 1 | 9716.826131
23.3899 | 4974 | 3573.7292 | 1 | 9724.800376
23.3949 | 5059 | 3575.2083 | 1 | 9886.894147
23.3999 | 5346 | 3573.1868 | 1 | 10453.69412
23.4049 | 5271 | 3568.2599 | 1 | 10321.26887
23.4099 | 5349 | 3568.5878 | 1 | 10473.0401
23.4149 | 5361 | 3566.9264 | 1 | 10501.42449
23.4199 | 5312 | 3563.6267 | 1 | 10415.07537
23.4249 | 5558 | 3562.6335 | 1 | 10900.43803
23.4299 | 5500 | 3560.8834 | 1 | 10791.98893
23.4349 | 5652 | 3559.7026 | 1 | 11093.91904
23.4399 | 5507 | 3558.772 | 1 | 10812.13517
23.4449 | 5737 | 3558.8213 | 1 | 11263.54825
23.4499 | 5664 | 3562.92 | 1 | 11107.43367
23.4549 | 5825 | 3563.4818 | 1 | 11421.36313
23.4599 | 5884 | 3569.0269 | 1 | 11519.12252
23.4649 | 6021 | 3571.5121 | 1 | 11779.1257
23.4699 | 6076 | 3571.9085 | 1 | 11885.40527
23.4749 | 6251 | 3570.9578 | 1 | 12230.98225
23.4799 | 6260 | 3570.6401 | 1 | 12249.68187
23.4849 | 6270 | 3568.0225 | 1 | 12278.25112
23.4899 | 6288 | 3567.4502 | 1 | 12315.47505
23.4949 | 6527 | 3564.8662 | 1 | 12792.83898
23.4999 | 6480 | 3568.1906 | 1 | 12688.8866
23.5049 | 6715 | 3564.0147 | 1 | 13164.46109
23.5099 | 6649 | 3562.4602 | 1 | 13040.75893
23.5149 | 6900 | 3564.5681 | 1 | 13525.04533
23.5199 | 7017 | 3563.2967 | 1 | 13759.29068
23.5249 | 7116 | 3559.6916 | 1 | 13967.54633
23.5299 | 7146 | 3558.0037 | 1 | 14033.08551
23.5349 | 7304 | 3558.7274 | 1 | 14340.44398
23.5399 | 7487 | 3560.1841 | 1 | 14693.72582
23.5449 | 7809 | 3560.012 | 1 | 15326.4127
23.5499 | 8062 | 3557.9926 | 1 | 15831.94631
23.5549 | 8272 | 3560.0932 | 1 | 16234.75403
23.5599 | 8649 | 3558.8176 | 1 | 16980.7443
23.5649 | 8688 | 3552.1474 | 1 | 17089.34385
23.5699 | 9156 | 3548.3211 | 1 | 18029.32324
23.5749 | 9165 | 3552.4096 | 1 | 18026.27488
23.5799 | 9577 | 3551.2302 | 1 | 18842.87717
23.5849 | 9777 | 3549.1129 | 1 | 19247.85575
23.5899 | 10021 | 3551.3382 | 1 | 19715.85358
23.5949 | 10203 | 3552.607 | 1 | 20066.76083
23.5999 | 10448 | 3549.6012 | 1 | 20566.01538
23.6049 | 10737 | 3550.883 | 1 | 21127.25846
23.6099 | 10794 | 3550.3047 | 1 | 21242.87733
23.6149 | 11023 | 3547.6861 | 1 | 21709.56772
23.6199 | 11210 | 3550.0066 | 1 | 22063.42888
23.6249 | 11829 | 3548.3279 | 1 | 23292.75404
23.6299 | 12185 | 3549.9392 | 1 | 23982.87111
23.6349 | 12260 | 3549.1286 | 1 | 24135.99955
23.6399 | 12769 | 3551.1696 | 1 | 25123.60911
23.6449 | 12806 | 3548.3167 | 1 | 25216.66664
23.6499 | 13317 | 3548.5378 | 1 | 26221.25771
23.6549 | 13413 | 3549.5064 | 1 | 26403.0754
23.6599 | 13922 | 3549.7879 | 1 | 27402.85292
23.6649 | 14104 | 3552.4482 | 1 | 27740.2966
23.6699 | 14481 | 3550.0749 | 1 | 28500.83557
23.6749 | 15070 | 3549.0751 | 1 | 29668.43363
23.6799 | 15659 | 3547.0495 | 1 | 30845.60763
23.6849 | 16244 | 3547.4388 | 1 | 31994.44817
23.6899 | 16865 | 3544.1898 | 1 | 33248.03087
23.6949 | 17355 | 3543.2639 | 1 | 34222.96818
23.6999 | 18113 | 3544.9228 | 1 | 35700.98186
23.7049 | 19063 | 3539.3513 | 1 | 37632.59199
23.7099 | 19809 | 3540.7587 | 1 | 39089.73948
23.7149 | 20952 | 3541.5699 | 1 | 41335.78812
23.7199 | 22010 | 3541.6761 | 1 | 43421.79341
23.7249 | 23643 | 3542.926 | 1 | 46626.95513
23.7299 | 25140 | 3545.5813 | 1 | 49542.09641
23.7349 | 27531 | 3545.9021 | 1 | 54249.00793
23.7399 | 29694 | 3546.2489 | 1 | 58505.41241
23.7449 | 33177 | 3551.8615 | 1 | 65264.59465
23.7499 | 37110 | 3552.6508 | 1 | 72985.23114
23.7549 | 42220 | 3552.4682 | 1 | 83039.47311
23.7599 | 49889 | 3555.1602 | 1 | 98048.77643
23.7649 | 60615 | 3558.6303 | 1 | 119012.8327
23.7699 | 77403 | 3558.9405 | 1 | 151961.5172
23.7749 | 105343 | 3561.218 | 1 | 206682.4863
23.7799 | 155610 | 3563.2693 | 1 | 305130.3531
23.7849 | 269499 | 3562.4299 | 1 | 528575.9338
23.7899 | 633762 | 3561.9242 | 1 | 1243191.63
23.7949 | 101228 | 3558.8632 | 53.9842 | 10728835.51
23.7999 | 2834854 | 3555.8693 | 53.9842 | 300710181
23.8049 | 98184 | 3550.659 | 53.9842 | 10430256.31
23.8099 | 704440 | 3542.7106 | 1 | 1389328.314
23.8149 | 292740 | 3539.8735 | 1 | 577817.7529
23.8199 | 162804 | 3535.5519 | 1 | 321739.5197
23.8249 | 107082 | 3533.819 | 1 | 211723.3356
23.8299 | 77531 | 3531.5678 | 1 | 153392.5941
23.8349 | 60097 | 3529.9013 | 1 | 118956.1187
23.8399 | 48699 | 3529.3701 | 1 | 96409.40358
23.8449 | 41127 | 3527.2775 | 1 | 81467.4191
23.8499 | 35818 | 3529.0611 | 1 | 70915.09835
23.8549 | 31478 | 3528.3181 | 1 | 62335.57263
23.8599 | 28148 | 3531.1631 | 1 | 55696.29674
23.8649 | 25768 | 3530.8679 | 1 | 50991.26629
23.8699 | 23776 | 3528.3139 | 1 | 47083.43412
23.8749 | 22212 | 3527.2285 | 1 | 43999.79214
23.8799 | 20884 | 3530.8949 | 1 | 41326.19769
23.8849 | 19489 | 3530.1459 | 1 | 38573.89158
23.8899 | 18857 | 3531.0655 | 1 | 37313.27616
23.8949 | 17858 | 3528.8626 | 1 | 35358.56446
23.8999 | 17461 | 3531.8801 | 1 | 34542.97319
23.9049 | 16781 | 3532.3063 | 1 | 33193.72842
23.9099 | 16036 | 3534.6717 | 1 | 31698.85095
23.9149 | 15679 | 3531.4914 | 1 | 31021.06917
23.9199 | 14957 | 3529.9432 | 1 | 29605.56348
23.9249 | 14533 | 3527.7202 | 1 | 28784.43416
23.9299 | 14072 | 3527.0908 | 1 | 27876.33926
23.9349 | 13629 | 3529.9652 | 1 | 26976.78077
23.9399 | 13346 | 3526.8016 | 1 | 26440.31631
23.9449 | 12906 | 3524.5244 | 1 | 25585.1339
23.9499 | 12757 | 3522.1432 | 1 | 25306.85061
23.9549 | 12470 | 3522.2571 | 1 | 24736.711
23.9599 | 12028 | 3521.7213 | 1 | 23863.54667
23.9649 | 11696 | 3524.1176 | 1 | 23189.08018
23.9699 | 11647 | 3523.9383 | 1 | 23093.10523
23.9749 | 11359 | 3527.4073 | 1 | 22499.92369
23.9799 | 11034 | 3531.43 | 1 | 21831.26656
23.9849 | 11019 | 3532.3103 | 1 | 21796.15513
23.9899 | 10597 | 3532.9547 | 1 | 20957.59389
23.9949 | 10101 | 3532.507 | 1 | 19979.19082
23.9999 | 10016 | 3531.8731 | 1 | 19814.62145
24.0049 | 9831 | 3529.9726 | 1 | 19459.10747
24.0099 | 9546 | 3530.4094 | 1 | 18892.65153
24.0149 | 9256 | 3529.1039 | 1 | 18325.48411
24.0199 | 8898 | 3527.3459 | 1 | 17625.47811
24.0249 | 8600 | 3529.187 | 1 | 17026.30212
24.0299 | 8154 | 3529.6976 | 1 | 16140.97491
24.0349 | 7847 | 3529.0546 | 1 | 15536.09363
24.0399 | 7748 | 3526.8451 | 1 | 15349.69609
24.0449 | 7416 | 3526.6342 | 1 | 14692.84379
24.0499 | 7456 | 3523.538 | 1 | 14785.07373
24.0549 | 7116 | 3523.4353 | 1 | 14111.27298
24.0599 | 6934 | 3523.6358 | 1 | 13749.5783
24.0649 | 6888 | 3522.4933 | 1 | 13662.79392
24.0699 | 6788 | 3520.1378 | 1 | 13473.44717
24.0749 | 6627 | 3516.208 | 1 | 13168.58065
24.0799 | 6582 | 3511.6836 | 1 | 13096.01167
24.0849 | 6433 | 3513.6032 | 1 | 12792.55793
24.0899 | 6444 | 3512.4665 | 1 | 12818.57934
24.0949 | 6409 | 3511.2222 | 1 | 12753.47434
24.0999 | 6145 | 3509.6561 | 1 | 12233.5888
24.1049 | 6228 | 3508.892 | 1 | 12401.52684
24.1099 | 6104 | 3510.2455 | 1 | 12149.92476
24.1149 | 5997 | 3507.6895 | 1 | 11945.64106
24.1199 | 5900 | 3510.6136 | 1 | 11742.63429
24.1249 | 5918 | 3509.0156 | 1 | 11783.82317
24.1299 | 5888 | 3509.77 | 1 | 11721.56766
24.1349 | 5748 | 3512.2013 | 1 | 11434.94066
24.1399 | 5759 | 3513.1059 | 1 | 11453.87375
24.1449 | 5555 | 3513.3469 | 1 | 11047.38743
24.1499 | 5601 | 3515.8338 | 1 | 11130.98995
24.1549 | 5535 | 3513.0963 | 1 | 11008.39807
24.1599 | 5558 | 3512.8847 | 1 | 11054.80794
24.1649 | 5303 | 3509.865 | 1 | 10556.69002
24.1699 | 5360 | 3511.4199 | 1 | 10665.43513
24.1749 | 5496 | 3510.7147 | 1 | 10938.24738
24.1799 | 5313 | 3510.5568 | 1 | 10574.51279
24.1849 | 5223 | 3519.465 | 1 | 10369.07296
24.1899 | 5161 | 3523.0444 | 1 | 10235.57624
24.1949 | 5058 | 3523.3008 | 1 | 10030.57103
24.1999 | 5001 | 3521.4521 | 1 | 9922.740279
24.2049 | 4903 | 3523.0055 | 1 | 9724.003959
24.2099 | 4934 | 3522.8235 | 1 | 9785.991075
24.2149 | 4835 | 3523.7924 | 1 | 9586.999811
24.2199 | 4817 | 3520.6728 | 1 | 9559.772038
24.2249 | 4691 | 3519.307 | 1 | 9313.326632
24.2299 | 4546 | 3519.8424 | 1 | 9024.07649
24.2349 | 4529 | 3520.8009 | 1 | 8987.882973
24.2399 | 4462 | 3521.8269 | 1 | 8852.340584
24.2449 | 4495 | 3523.3211 | 1 | 8914.028665
24.2499 | 4334 | 3524.4011 | 1 | 8592.116042
24.2549 | 4248 | 3521.644 | 1 | 8428.215114
24.2599 | 4241 | 3518.2997 | 1 | 8422.325004
24.2649 | 4366 | 3518.268 | 1 | 8670.644255
24.2699 | 4214 | 3516.7948 | 1 | 8372.28604
24.2749 | 4191 | 3512.6141 | 1 | 8336.500403
24.2799 | 4109 | 3509.8358 | 1 | 8179.860491
24.2849 | 4078 | 3508.5025 | 1 | 8121.233288
24.2899 | 4006 | 3505.2852 | 1 | 7985.169527
24.2949 | 4073 | 3503.7503 | 1 | 8122.277385
24.2999 | 3986 | 3507.2049 | 1 | 7940.954545