## Sheet1
Thermo.dat |  | 6987.0935
2025/08/22 10:50:03 - 10:59:50
θ : 35.1065 deg
2θ : 69.5878 deg
χ : 89.6475 deg
φ : 0.0000 deg
Sz : 11.592 mm
Rx : 0.0643 deg
Ry : -0.1234 deg
I0 slit H : 0.20 mm
I0 slit W : 1.00 mm
R1 slit H : 20.00 mm
R1 slit W : 20.00 mm
R2 slit H : 20.00 mm
R2 slit W : 20.00 mm
Scan axis : θ
Start: 34.6065 deg | End: 35.6065 deg
Step: 0.0050 deg | Time: 1.0 sec
Axis (deg) | I (cts) | I0 (cts) | Atten.
34.6065 | 8132 | 6634.2177 | 1 | 8564.543
34.6115 | 8211 | 6636.9084 | 1 | 8644.239
34.6165 | 8823 | 6635.9562 | 1 | 9289.863
34.6215 | 8595 | 6638.233 | 1 | 9046.695
34.6265 | 8554 | 6634.4981 | 1 | 9008.609
34.6315 | 8560 | 6633.5423 | 1 | 9016.227
34.6365 | 8796 | 6626.2285 | 1 | 9275.031
34.6415 | 8729 | 6626.8969 | 1 | 9203.454
34.6465 | 8885 | 6622.7178 | 1 | 9373.844
34.6515 | 8896 | 6619.4835 | 1 | 9390.035
34.6565 | 8965 | 6621.911 | 1 | 9459.398
34.6615 | 9225 | 6623.5078 | 1 | 9731.39
34.6665 | 9340 | 6617.8152 | 1 | 9861.178
34.6715 | 9271 | 6620.463 | 1 | 9784.413
34.6765 | 9346 | 6624.1016 | 1 | 9858.148
34.6815 | 9647 | 6624.1789 | 1 | 10175.52
34.6865 | 9958 | 6626.4656 | 1 | 10499.94
34.6915 | 10035 | 6625.3827 | 1 | 10582.86
34.6965 | 10195 | 6626.8251 | 1 | 10749.25
34.7015 | 10214 | 6628.0516 | 1 | 10767.29
34.7065 | 10402 | 6625.0519 | 1 | 10970.44
34.7115 | 10331 | 6624.8191 | 1 | 10895.94
34.7165 | 10660 | 6619.1188 | 1 | 11252.62
34.7215 | 10679 | 6607.076 | 1 | 11293.22
34.7265 | 10817 | 6608.6349 | 1 | 11436.46
34.7315 | 10875 | 6601.8408 | 1 | 11509.61
34.7365 | 11059 | 6601.284 | 1 | 11705.34
34.7415 | 11023 | 6601.846 | 1 | 11666.24
34.7465 | 11479 | 6599.8498 | 1 | 12152.53
34.7515 | 11609 | 6606.3711 | 1 | 12278.02
34.7565 | 11787 | 6605.0139 | 1 | 12468.84
34.7615 | 12028 | 6607.7945 | 1 | 12718.43
34.7665 | 12178 | 6610.0004 | 1 | 12872.74
34.7715 | 12396 | 6606.8003 | 1 | 13109.52
34.7765 | 12828 | 6599.8405 | 1 | 13580.7
34.7815 | 12690 | 6600.2065 | 1 | 13433.85
34.7865 | 12893 | 6598.761 | 1 | 13651.74
34.7915 | 13088 | 6595.1666 | 1 | 13865.77
34.7965 | 13099 | 6597.1379 | 1 | 13873.28
34.8015 | 13633 | 6595.3645 | 1 | 14442.73
34.8065 | 13729 | 6595.7557 | 1 | 14543.57
34.8115 | 14227 | 6596.2964 | 1 | 15069.88
34.8165 | 14283 | 6595.3648 | 1 | 15131.33
34.8215 | 14373 | 6600.0981 | 1 | 15215.76
34.8265 | 14351 | 6594.9912 | 1 | 15204.23
34.8315 | 14764 | 6594.0273 | 1 | 15644.07
34.8365 | 15097 | 6593.2579 | 1 | 15998.79
34.8415 | 15270 | 6594.9686 | 1 | 16177.93
34.8465 | 15178 | 6594.0901 | 1 | 16082.6
34.8515 | 15602 | 6592.8161 | 1 | 16535.06
34.8565 | 15778 | 6590.4102 | 1 | 16727.69
34.8615 | 16285 | 6591.1923 | 1 | 17263.16
34.8665 | 16534 | 6588.7535 | 1 | 17533.61
34.8715 | 16946 | 6589.6855 | 1 | 17967.97
34.8765 | 16985 | 6588.9345 | 1 | 18011.38
34.8815 | 17471 | 6590.9545 | 1 | 18521.07
34.8865 | 17922 | 6588.4375 | 1 | 19006.43
34.8915 | 17836 | 6584.128 | 1 | 18927.61
34.8965 | 18471 | 6584.3297 | 1 | 19600.87
34.9015 | 18577 | 6585.2956 | 1 | 19710.46
34.9065 | 19205 | 6584.6046 | 1 | 20378.92
34.9115 | 19331 | 6580.1276 | 1 | 20526.58
34.9165 | 19748 | 6581.2233 | 1 | 20965.88
34.9215 | 20173 | 6577.6876 | 1 | 21428.6
34.9265 | 20334 | 6569.4896 | 1 | 21626.57
34.9315 | 20814 | 6571.0017 | 1 | 22131.99
34.9365 | 21384 | 6571.3199 | 1 | 22736.99
34.9415 | 22093 | 6568.2249 | 1 | 23501.91
34.9465 | 22311 | 6565.2376 | 1 | 23744.62
34.9515 | 22840 | 6561.7756 | 1 | 24320.43
34.9565 | 23485 | 6564.7322 | 1 | 24995.98
34.9615 | 23918 | 6564.683 | 1 | 25457.03
34.9665 | 24532 | 6582.5885 | 1 | 26039.51
34.9715 | 25018 | 6582.8343 | 1 | 26554.38
34.9765 | 25555 | 6585.7931 | 1 | 27112.17
34.9815 | 26231 | 6584.4726 | 1 | 27834.95
34.9865 | 27108 | 6584.7192 | 1 | 28764.5
34.9915 | 27902 | 6579.8816 | 1 | 29628.78
34.9965 | 28653 | 6582.4517 | 1 | 30414.38
35.0015 | 29577 | 6581.7461 | 1 | 31398.55
35.0065 | 30214 | 6575.4869 | 1 | 32105.31
35.0115 | 31408 | 6571.6661 | 1 | 33393.45
35.0165 | 32575 | 6567.6342 | 1 | 34655.49
35.0215 | 33539 | 6568.4986 | 1 | 35676.36
35.0265 | 35209 | 6565.4854 | 1 | 37469.98
35.0315 | 36715 | 6565.9117 | 1 | 39070.15
35.0365 | 38622 | 6562.6326 | 1 | 41120.01
35.0415 | 40533 | 6562.056 | 1 | 43158.4
35.0465 | 43480 | 6565.1954 | 1 | 46274.15
35.0515 | 46663 | 6561.0391 | 1 | 49693.16
35.0565 | 50302 | 6559.3314 | 1 | 53582.41
35.0615 | 55619 | 6557.9972 | 1 | 59258.21
35.0665 | 62741 | 6557.0025 | 1 | 66856.35
35.0715 | 72042 | 6554.6369 | 1 | 76795.13
35.0765 | 87530 | 6550.0442 | 1 | 93370.41
35.0815 | 111334 | 6550.6084 | 1 | 118752.5
35.0865 | 157023 | 6551.8306 | 1 | 167454.6
35.0915 | 261022 | 6549.6533 | 1 | 278455.2
35.0965 | 615556 | 6546.4001 | 1 | 656994.3
35.1015 | 158932 | 6547.962 | 53.9842 | 9155212.4
35.1065 | 2748709 | 6549.9358 | 53.9842 | 158290534.7
35.1115 | 101981 | 6547.777 | 53.9842 | 5874739.5
35.1165 | 629962 | 6547.7992 | 1 | 672226.4
35.1215 | 270827 | 6551.4374 | 1 | 288836.4
35.1265 | 160865 | 6551.075 | 1 | 171571.7
35.1315 | 114128 | 6547.7603 | 1 | 121785.6
35.1365 | 88130 | 6551.141 | 1 | 93994.7
35.1415 | 72783 | 6552.6299 | 1 | 77608.78
35.1465 | 62490 | 6548.8796 | 1 | 66671.48
35.1515 | 55393 | 6549.873 | 1 | 59090.62
35.1565 | 50158 | 6545.5375 | 1 | 53541.61
35.1615 | 46022 | 6545.9266 | 1 | 49123.68
35.1665 | 42782 | 6540.8973 | 1 | 45700.43
35.1715 | 39798 | 6542.0231 | 1 | 42505.56
35.1765 | 37971 | 6540.9295 | 1 | 40561.04
35.1815 | 36084 | 6542.4453 | 1 | 38536.4
35.1865 | 34728 | 6541.5166 | 1 | 37093.51
35.1915 | 33589 | 6535.9395 | 1 | 35907.54
35.1965 | 32290 | 6535.596 | 1 | 34520.68
35.2015 | 31228 | 6535.3728 | 1 | 33386.46
35.2065 | 29911 | 6534.8879 | 1 | 31980.8
35.2115 | 29544 | 6534.8127 | 1 | 31588.77
35.2165 | 28685 | 6531.2688 | 1 | 30686.96
35.2215 | 28073 | 6530.6783 | 1 | 30034.96
35.2265 | 26898 | 6529.2722 | 1 | 28784.04
35.2315 | 26443 | 6529.201 | 1 | 28297.45
35.2365 | 25594 | 6528.2725 | 1 | 27392.8
35.2415 | 25131 | 6525.1123 | 1 | 26910.29
35.2465 | 24405 | 6524.714 | 1 | 26134.48
35.2515 | 24323 | 6518.6088 | 1 | 26071.07
35.2565 | 23620 | 6518.6887 | 1 | 25317.23
35.2615 | 22950 | 6516.2738 | 1 | 24608.2
35.2665 | 22484 | 6515.6154 | 1 | 24110.97
35.2715 | 22172 | 6518.3533 | 1 | 23766.41
35.2765 | 21768 | 6515.1991 | 1 | 23344.65
35.2815 | 21229 | 6509.8674 | 1 | 22785.26
35.2865 | 20776 | 6510.9623 | 1 | 22295.3
35.2915 | 20416 | 6510.1171 | 1 | 21911.82
35.2965 | 19917 | 6508.0176 | 1 | 21383.15
35.3015 | 19817 | 6507.1436 | 1 | 21278.65
35.3065 | 19441 | 6508.0567 | 1 | 20871.99
35.3115 | 18873 | 6509.2672 | 1 | 20258.41
35.3165 | 18752 | 6509.4539 | 1 | 20127.95
35.3215 | 18534 | 6508.5776 | 1 | 19896.63
35.3265 | 18241 | 6508.8496 | 1 | 19581.27
35.3315 | 18095 | 6514.785 | 1 | 19406.85
35.3365 | 17445 | 6516.4857 | 1 | 18704.84
35.3415 | 17276 | 6516.1386 | 1 | 18524.63
35.3465 | 17024 | 6515.2345 | 1 | 18256.95
35.3515 | 16604 | 6516.1322 | 1 | 17804.07
35.3565 | 16436 | 6511.2169 | 1 | 17637.24
35.3615 | 16424 | 6501.7113 | 1 | 17650.13
35.3665 | 16035 | 6501.0639 | 1 | 17233.8
35.3715 | 15737 | 6500.7176 | 1 | 16914.42
35.3765 | 15644 | 6497.356 | 1 | 16823.16
35.3815 | 15248 | 6495.8376 | 1 | 16401.15
35.3865 | 15082 | 6496.3661 | 1 | 16221.28
35.3915 | 14825 | 6492.8919 | 1 | 15953.39
35.3965 | 14556 | 6497.2546 | 1 | 15653.4
35.4015 | 14165 | 6497.7416 | 1 | 15231.78
35.4065 | 14239 | 6493.5899 | 1 | 15321.14
35.4115 | 14025 | 6495.1463 | 1 | 15087.26
35.4165 | 13790 | 6497.0926 | 1 | 14830.02
35.4215 | 13740 | 6495.5903 | 1 | 14779.67
35.4265 | 12947 | 6495.3192 | 1 | 13927.24
35.4315 | 11914 | 6497.9758 | 1 | 12810.79
35.4365 | 11831 | 6496.4784 | 1 | 12724.48
35.4415 | 11626 | 6496.728 | 1 | 12503.52
35.4465 | 11587 | 6500.8196 | 1 | 12453.73
35.4515 | 11419 | 6499.382 | 1 | 12275.88
35.4565 | 11124 | 6497.9043 | 1 | 11961.46
35.4615 | 11219 | 6497.794 | 1 | 12063.82
35.4665 | 10901 | 6498.2687 | 1 | 11721.02
35.4715 | 10818 | 6495.7089 | 1 | 11636.36
35.4765 | 10768 | 6490.096 | 1 | 11592.59
35.4815 | 10532 | 6491.5168 | 1 | 11336.04
35.4865 | 10481 | 6496.2892 | 1 | 11272.86
35.4915 | 10291 | 6492.0268 | 1 | 11075.77
35.4965 | 10377 | 6488.4789 | 1 | 11174.43
35.5015 | 10318 | 6490.5109 | 1 | 11107.42
35.5065 | 10108 | 6490.3346 | 1 | 10881.65
35.5115 | 9800 | 6491.1779 | 1 | 10548.7
35.5165 | 9791 | 6492.5233 | 1 | 10536.83
35.5215 | 9637 | 6487.9234 | 1 | 10378.45
35.5265 | 9496 | 6485.9657 | 1 | 10229.69
35.5315 | 9458 | 6481.6769 | 1 | 10195.5
35.5365 | 9069 | 6471.4932 | 1 | 9791.55
35.5415 | 9141 | 6469.8291 | 1 | 9871.825
35.5465 | 8883 | 6469.3993 | 1 | 9593.835
35.5515 | 8778 | 6468.4568 | 1 | 9481.814
35.5565 | 8708 | 6467.1524 | 1 | 9408.099
35.5615 | 8566 | 6466.0556 | 1 | 9256.252
35.5665 | 8673 | 6467.7039 | 1 | 9369.486
35.5715 | 8637 | 6467.0853 | 1 | 9331.488
35.5765 | 8447 | 6465.4351 | 1 | 9128.539
35.5815 | 8260 | 6462.4417 | 1 | 8930.586
35.5865 | 8366 | 6466.3316 | 1 | 9039.75
35.5915 | 8159 | 6464.0244 | 1 | 8819.227
35.5965 | 8172 | 6462.227 | 1 | 8835.735
35.6015 | 7909 | 6461.6383 | 1 | 8552.153
35.6065 | 8091 | 6464.249 | 1 | 8745.42