## Sheet1
Si_ST_02.dat |  | 5437.982
2025/08/20 19:36:14 - 19:46:48
θ : 34.6866 deg
2θ : 69.5994 deg
χ : 89.4145 deg
φ : 0.0000 deg
Sz : 12.536 mm
Rx : -0.1367 deg
Ry : -0.0016 deg
I0 slit H : 0.20 mm
I0 slit W : 1.00 mm
R1 slit H : 0.20 mm
R1 slit W : 1.00 mm
R2 slit H : 0.20 mm
c
Scan axis : 2θ/θ
Start: 68.5994 deg | End: 70.5994 deg
Step: 0.0100 deg | Time: 1.0 sec
Axis (deg) | I (cts) | I0 (cts) | Atten.
68.5994 | 40 | 2718.991 | 1 | 80
68.6094 | 44 | 2723.8901 | 1 | 87.84173
68.6194 | 42 | 2727.9107 | 1 | 83.72534
68.6294 | 46 | 2726.5269 | 1 | 91.74572
68.6394 | 51 | 2725.4171 | 1 | 101.7595
68.6494 | 51 | 2724.674 | 1 | 101.7873
68.6594 | 50 | 2723.3676 | 1 | 99.83929
68.6694 | 49 | 2722.6338 | 1 | 97.86888
68.6794 | 60 | 2723.6069 | 1 | 119.7966
68.6894 | 53 | 2723.121 | 1 | 105.8392
68.6994 | 52 | 2718.1211 | 1 | 104.0333
68.7094 | 49 | 2720.0114 | 1 | 97.96324
68.7194 | 57 | 2719.0053 | 1 | 113.9994
68.7294 | 74 | 2719.1931 | 1 | 147.989
68.7394 | 54 | 2716.1324 | 1 | 108.1137
68.7494 | 64 | 2717.0972 | 1 | 128.0892
68.7594 | 69 | 2719.8445 | 1 | 137.9567
68.7694 | 51 | 2721.1591 | 1 | 101.9187
68.7794 | 58 | 2720.0895 | 1 | 115.9532
68.7894 | 69 | 2722.1319 | 1 | 137.8408
68.7994 | 84 | 2721.9641 | 1 | 167.8165
68.8094 | 77 | 2721.0245 | 1 | 153.8849
68.8194 | 89 | 2723.1862 | 1 | 177.7258
68.8294 | 80 | 2724.0082 | 1 | 159.7053
68.8394 | 84 | 2722.6033 | 1 | 167.7771
68.8494 | 83 | 2716.8283 | 1 | 166.1321
68.8594 | 91 | 2718.4317 | 1 | 182.0374
68.8694 | 83 | 2719.6758 | 1 | 165.9582
68.8794 | 100 | 2721.5427 | 1 | 199.8125
68.8894 | 92 | 2718.3024 | 1 | 184.0466
68.8994 | 83 | 2717.9812 | 1 | 166.0617
68.9094 | 134 | 2718.4191 | 1 | 268.0564
68.9194 | 108 | 2721.017 | 1 | 215.8392
68.9294 | 132 | 2720.1748 | 1 | 263.8851
68.9394 | 120 | 2720.1413 | 1 | 239.8985
68.9494 | 108 | 2720.4532 | 1 | 215.8839
68.9594 | 142 | 2719.8812 | 1 | 283.907
68.9694 | 131 | 2719.807 | 1 | 261.9214
68.9794 | 145 | 2719.8083 | 1 | 289.9129
68.9894 | 138 | 2718.3878 | 1 | 276.0612
68.9994 | 149 | 2716.4578 | 1 | 298.2779
69.0094 | 166 | 2715.2061 | 1 | 332.4628
69.0194 | 183 | 2716.9789 | 1 | 366.271
69.0294 | 151 | 2715.5662 | 1 | 302.3809
69.0394 | 187 | 2714.8338 | 1 | 374.5727
69.0494 | 188 | 2710.0662 | 1 | 377.2382
69.0594 | 174 | 2707.6729 | 1 | 349.4546
69.0694 | 205 | 2707.5647 | 1 | 411.7303
69.0794 | 222 | 2709.4666 | 1 | 445.5608
69.0894 | 211 | 2709.6141 | 1 | 423.4604
69.0994 | 212 | 2710.1453 | 1 | 425.3839
69.1094 | 215 | 2712.9146 | 1 | 430.9631
69.1194 | 247 | 2717.2524 | 1 | 494.3161
69.1294 | 245 | 2713.5588 | 1 | 490.9809
69.1394 | 260 | 2714.931 | 1 | 520.7776
69.1494 | 281 | 2717.6728 | 1 | 562.2726
69.1594 | 309 | 2714.2836 | 1 | 619.0718
69.1694 | 294 | 2714.3241 | 1 | 589.011
69.1794 | 333 | 2718.2456 | 1 | 666.1826
69.1894 | 324 | 2720.1386 | 1 | 647.7266
69.1994 | 358 | 2721.3923 | 1 | 715.3682
69.2094 | 367 | 2717.7523 | 1 | 734.3345
69.2194 | 374 | 2718.1056 | 1 | 748.2437
69.2294 | 409 | 2716.3982 | 1 | 818.7808
69.2394 | 425 | 2714.91 | 1 | 851.2777
69.2494 | 479 | 2718.6923 | 1 | 958.1053
69.2594 | 473 | 2715.5875 | 1 | 947.1856
69.2694 | 524 | 2719.7041 | 1 | 1047.725
69.2794 | 561 | 2714.5194 | 1 | 1123.848
69.2894 | 625 | 2717.7559 | 1 | 1250.568
69.2994 | 620 | 2718.0233 | 1 | 1240.441
69.3094 | 713 | 2716.3088 | 1 | 1427.408
69.3194 | 772 | 2716.6632 | 1 | 1545.323
69.3294 | 789 | 2717.3191 | 1 | 1578.971
69.3394 | 873 | 2717.7288 | 1 | 1746.811
69.3494 | 977 | 2715.5755 | 1 | 1956.458
69.3594 | 989 | 2716.6206 | 1 | 1979.726
69.3694 | 1115 | 2716.6873 | 1 | 2231.891
69.3794 | 1162 | 2713.3654 | 1 | 2328.818
69.3894 | 1397 | 2715.2328 | 1 | 2797.867
69.3994 | 1472 | 2714.6513 | 1 | 2948.706
69.4094 | 1671 | 2710.7418 | 1 | 3352.17
69.4194 | 1927 | 2711.2615 | 1 | 3864.987
69.4294 | 2113 | 2712.3062 | 1 | 4236.415
69.4394 | 2354 | 2709.5874 | 1 | 4724.339
69.4494 | 2606 | 2707.3978 | 1 | 5234.318
69.4594 | 3089 | 2708.7289 | 1 | 6201.406
69.4694 | 3661 | 2709.6899 | 1 | 7347.133
69.4794 | 4233 | 2709.3416 | 1 | 8496.152
69.4894 | 5221 | 2707.6671 | 1 | 10485.67
69.4994 | 6341 | 2711.6322 | 1 | 12716.42
69.5094 | 7898 | 2709.2546 | 1 | 15852.77
69.5194 | 10299 | 2709.8163 | 1 | 20667.74
69.5294 | 13778 | 2711.842 | 1 | 27628.64
69.5394 | 19690 | 2713.3646 | 1 | 39461.66
69.5494 | 29915 | 2712.7276 | 1 | 59968.14
69.5594 | 52203 | 2713.3911 | 1 | 104621.5
69.5694 | 113072 | 2713.9992 | 1 | 226559.9
69.5794 | 378409 | 2716.0153 | 1 | 757647.2
69.5894 | 59207 | 2713.423 | 53.9842 | 6405602.6
69.5994 | 1133936 | 2710.6689 | 53.9842 | 122805129.1
69.6094 | 107136 | 2713.3817 | 53.9842 | 11591215.3
69.6194 | 337626 | 2714.1671 | 1 | 676452.1
69.6294 | 109491 | 2707.8938 | 1 | 219879.4
69.6394 | 53323 | 2707.476 | 1 | 107099.6
69.6494 | 31346 | 2704.8262 | 1 | 63020.31
69.6594 | 20473 | 2704.0041 | 1 | 41172.94
69.6694 | 14166 | 2704.1131 | 1 | 28487.88
69.6794 | 10569 | 2702.299 | 1 | 21268.57
69.6894 | 8131 | 2702.1294 | 1 | 16363.48
69.6994 | 6469 | 2702.3549 | 1 | 13017.65
69.7094 | 5181 | 2701.428 | 1 | 10429.37
69.7194 | 4409 | 2703.9069 | 1 | 8867.192
69.7294 | 3619 | 2705.2832 | 1 | 7274.675
69.7394 | 3069 | 2704.0109 | 1 | 6172.004
69.7494 | 2709 | 2703.8044 | 1 | 5448.432
69.7594 | 2372 | 2704.8598 | 1 | 4768.784
69.7694 | 1990 | 2706.3847 | 1 | 3998.539
69.7794 | 1861 | 2704.8153 | 1 | 3741.507
69.7894 | 1670 | 2704.986 | 1 | 3357.293
69.7994 | 1511 | 2705.1016 | 1 | 3037.517
69.8094 | 1297 | 2705.9716 | 1 | 2606.481
69.8194 | 1214 | 2709.3471 | 1 | 2436.642
69.8294 | 1110 | 2711.3961 | 1 | 2226.218
69.8394 | 1018 | 2711.5116 | 1 | 2041.616
69.8494 | 909 | 2711.406 | 1 | 1823.086
69.8594 | 865 | 2711.6424 | 1 | 1734.688
69.8694 | 801 | 2712.2025 | 1 | 1606.01
69.8794 | 738 | 2709.6864 | 1 | 1481.068
69.8894 | 687 | 2711.1539 | 1 | 1377.972
69.8994 | 671 | 2710.4169 | 1 | 1346.245
69.9094 | 658 | 2711.2918 | 1 | 1319.737
69.9194 | 572 | 2710.1203 | 1 | 1147.745
69.9294 | 532 | 2709.4803 | 1 | 1067.735
69.9394 | 511 | 2708.9723 | 1 | 1025.78
69.9494 | 466 | 2705.7824 | 1 | 936.5497
69.9594 | 438 | 2706.7443 | 1 | 879.9635
69.9694 | 409 | 2707.5117 | 1 | 821.4682
69.9794 | 401 | 2703.4176 | 1 | 806.62
69.9894 | 378 | 2700.6919 | 1 | 761.1224
69.9994 | 355 | 2701.4269 | 1 | 714.6163
70.0094 | 334 | 2700.2747 | 1 | 672.6301
70.0194 | 330 | 2700.5161 | 1 | 664.5152
70.0294 | 281 | 2700.4305 | 1 | 565.8627
70.0394 | 284 | 2699.1015 | 1 | 572.1856
70.0494 | 279 | 2703.4204 | 1 | 561.2139
70.0594 | 302 | 2703.4463 | 1 | 607.473
70.0694 | 287 | 2702.8177 | 1 | 577.4347
70.0794 | 252 | 2701.4234 | 1 | 507.2776
70.0894 | 220 | 2699.7134 | 1 | 443.1419
70.0994 | 222 | 2699.0954 | 1 | 447.2728
70.1094 | 216 | 2697.812 | 1 | 435.3914
70.1194 | 185 | 2696.6161 | 1 | 373.07
70.1294 | 168 | 2699.6547 | 1 | 338.4066
70.1394 | 174 | 2702.2983 | 1 | 350.1497
70.1494 | 209 | 2700.2759 | 1 | 420.8971
70.1594 | 171 | 2700.3628 | 1 | 344.3593
70.1694 | 182 | 2701.3202 | 1 | 366.3811
70.1794 | 162 | 2703.0747 | 1 | 325.9078
70.1894 | 163 | 2704.862 | 1 | 327.7029
70.1994 | 131 | 2703.9208 | 1 | 263.4602
70.2094 | 153 | 2702.2786 | 1 | 307.8925
70.2194 | 148 | 2699.6051 | 1 | 298.1256
70.2294 | 146 | 2699.8929 | 1 | 294.0655
70.2394 | 135 | 2697.9337 | 1 | 272.1073
70.2494 | 126 | 2699.3025 | 1 | 253.8381
70.2594 | 110 | 2699.3225 | 1 | 221.603
70.2694 | 121 | 2700.2016 | 1 | 243.684
70.2794 | 112 | 2697.5527 | 1 | 225.7802
70.2894 | 102 | 2698.3906 | 1 | 205.5574
70.2994 | 125 | 2696.9695 | 1 | 252.0413
70.3094 | 115 | 2696.5104 | 1 | 231.9175
70.3194 | 91 | 2696.6496 | 1 | 183.5078
70.3294 | 132 | 2698.7934 | 1 | 265.9758
70.3394 | 101 | 2700.608 | 1 | 203.375
70.3494 | 94 | 2700.4147 | 1 | 189.2933
70.3594 | 75 | 2700.9009 | 1 | 151.0047
70.3694 | 85 | 2704.1328 | 1 | 170.9341
70.3794 | 82 | 2704.0336 | 1 | 164.9072
70.3894 | 82 | 2705.0504 | 1 | 164.8452
70.3994 | 69 | 2704.2904 | 1 | 138.7502
70.4094 | 78 | 2703.1077 | 1 | 156.9166
70.4194 | 69 | 2705.5549 | 1 | 138.6853
70.4294 | 57 | 2702.7324 | 1 | 114.6858
70.4394 | 70 | 2701.8538 | 1 | 140.888
70.4494 | 68 | 2699.3669 | 1 | 136.9887
70.4594 | 49 | 2693.9996 | 1 | 98.90912
70.4694 | 70 | 2691.3771 | 1 | 141.4364
70.4794 | 67 | 2691.9001 | 1 | 135.3486
70.4894 | 55 | 2693.7818 | 1 | 111.0294
70.4994 | 49 | 2687.8978 | 1 | 99.13365
70.5094 | 52 | 2688.0425 | 1 | 105.1974
70.5194 | 52 | 2689.12 | 1 | 105.1552
70.5294 | 61 | 2690.7461 | 1 | 123.2806
70.5394 | 47 | 2690.9142 | 1 | 94.98079
70.5494 | 49 | 2690.222 | 1 | 99.048
70.5594 | 51 | 2689.567 | 1 | 103.1159
70.5694 | 58 | 2690.1172 | 1 | 117.2451
70.5794 | 54 | 2690.9709 | 1 | 109.1246
70.5894 | 51 | 2692.2349 | 1 | 103.0137
70.5994 | 34 | 2692.0171 | 1 | 68.68136