## Si_TEOS
Si_TEOS_omega.dat |  | 6987.0935
2025/08/21 11:31:59 - 11:41:30
θ : 35.0306 deg
2θ : 69.5871 deg
χ : 89.6348 deg
φ : 0.0000 deg
Sz : 11.590 mm
Rx : 0.1609 deg
Ry : 0.1356 deg
I0 slit H : 0.20 mm
I0 slit W : 1.00 mm
R1 slit H : 0.20 mm
R1 slit W : 1.00 mm
R2 slit H : 0.20 mm
R2 slit W : 1.00 mm
Scan axis : θ
Start: 34.9306 deg | End: 35.1306 deg
Step: 0.0010 deg | Time: 1.0 sec
Axis (deg) | I (cts) | I0 (cts) | Atten.
34.9306 | 143 | 5750.1853 | 1 | 173.7604
34.9316 | 127 | 5749.07 | 1 | 154.3486
34.9326 | 124 | 5747.557 | 1 | 150.7422
34.9336 | 158 | 5747.9823 | 1 | 192.0606
34.9346 | 128 | 5747.9839 | 1 | 155.5933
34.9356 | 156 | 5743.8412 | 1 | 189.7661
34.9366 | 150 | 5743.767 | 1 | 182.4698
34.9376 | 151 | 5742.3593 | 1 | 183.7313
34.9386 | 135 | 5740.6717 | 1 | 164.3114
34.9396 | 152 | 5740.0515 | 1 | 185.0224
34.9406 | 148 | 5740.8097 | 1 | 180.1296
34.9416 | 184 | 5741.6082 | 1 | 223.9138
34.9426 | 154 | 5737.849 | 1 | 187.5289
34.9436 | 151 | 5736.5221 | 1 | 183.9183
34.9446 | 176 | 5733.6861 | 1 | 214.4743
34.9456 | 204 | 5732.4635 | 1 | 248.6483
34.9466 | 178 | 5728.5911 | 1 | 217.1045
34.9476 | 186 | 5724.6006 | 1 | 227.0201
34.9486 | 193 | 5726.0938 | 1 | 235.5024
34.9496 | 181 | 5725.9429 | 1 | 220.8656
34.9506 | 186 | 5723.9923 | 1 | 227.0442
34.9516 | 222 | 5729.1851 | 1 | 270.7427
34.9526 | 222 | 5727.2919 | 1 | 270.8321
34.9536 | 210 | 5723.6702 | 1 | 256.3547
34.9546 | 220 | 5724.4319 | 1 | 268.5263
34.9556 | 211 | 5722.7245 | 1 | 257.618
34.9566 | 236 | 5724.9972 | 1 | 288.0271
34.9576 | 204 | 5724.1732 | 1 | 249.0084
34.9586 | 224 | 5722.218 | 1 | 273.5144
34.9596 | 219 | 5719.8309 | 1 | 267.5208
34.9606 | 229 | 5717.236 | 1 | 279.8633
34.9616 | 256 | 5717.1265 | 1 | 312.8663
34.9626 | 251 | 5718.1652 | 1 | 306.6999
34.9636 | 279 | 5716.9673 | 1 | 340.9848
34.9646 | 271 | 5717.0845 | 1 | 331.2007
34.9656 | 274 | 5721.045 | 1 | 334.6353
34.9666 | 269 | 5719.1394 | 1 | 328.6383
34.9676 | 287 | 5719.7875 | 1 | 350.5892
34.9686 | 298 | 5717.3174 | 1 | 364.1837
34.9696 | 314 | 5717.7008 | 1 | 383.7115
34.9706 | 319 | 5715.9558 | 1 | 389.9405
34.9716 | 340 | 5712.1299 | 1 | 415.889
34.9726 | 365 | 5710.3614 | 1 | 446.6073
34.9736 | 346 | 5706.7335 | 1 | 423.6284
34.9746 | 351 | 5703.7505 | 1 | 429.9749
34.9756 | 362 | 5700.7184 | 1 | 443.6858
34.9766 | 381 | 5692.2471 | 1 | 467.6681
34.9776 | 411 | 5691.6814 | 1 | 504.5425
34.9786 | 394 | 5689.6739 | 1 | 483.844
34.9796 | 455 | 5695.6576 | 1 | 558.1669
34.9806 | 451 | 5697.1588 | 1 | 553.1142
34.9816 | 449 | 5693.7979 | 1 | 550.9864
34.9826 | 418 | 5696.876 | 1 | 512.6678
34.9836 | 489 | 5698.1136 | 1 | 599.6175
34.9846 | 516 | 5697.0025 | 1 | 632.8486
34.9856 | 545 | 5697.9044 | 1 | 668.3099
34.9866 | 555 | 5699.3978 | 1 | 680.3941
34.9876 | 509 | 5697.6405 | 1 | 624.1936
34.9886 | 584 | 5696.6706 | 1 | 716.289
34.9896 | 620 | 5695.8978 | 1 | 760.547
34.9906 | 595 | 5692.5583 | 1 | 730.308
34.9916 | 645 | 5696.237 | 1 | 791.1671
34.9926 | 723 | 5692.1072 | 1 | 887.4866
34.9936 | 728 | 5693.0138 | 1 | 893.4818
34.9946 | 731 | 5692.0409 | 1 | 897.317
34.9956 | 793 | 5693.1816 | 1 | 973.2282
34.9966 | 806 | 5694.9523 | 1 | 988.8752
34.9976 | 850 | 5691.7765 | 1 | 1043.44
34.9986 | 967 | 5694.3024 | 1 | 1186.54
34.9996 | 934 | 5694.3874 | 1 | 1146.031
35.0006 | 986 | 5691.2265 | 1 | 1210.508
35.0016 | 997 | 5690.5583 | 1 | 1224.156
35.0026 | 1078 | 5691.1067 | 1 | 1323.484
35.0036 | 1130 | 5689.1615 | 1 | 1387.8
35.0046 | 1195 | 5685.0138 | 1 | 1468.699
35.0056 | 1241 | 5683.7771 | 1 | 1525.567
35.0066 | 1440 | 5683.4031 | 1 | 1770.315
35.0076 | 1517 | 5680.3982 | 1 | 1865.964
35.0086 | 1769 | 5681.1756 | 1 | 2175.636
35.0096 | 2035 | 5680.0764 | 1 | 2503.265
35.0106 | 2492 | 5683.7071 | 1 | 3063.465
35.0116 | 3095 | 5683.173 | 1 | 3805.102
35.0126 | 3628 | 5680.9126 | 1 | 4462.166
35.0136 | 4569 | 5680.1059 | 1 | 5620.323
35.0146 | 5463 | 5679.2368 | 1 | 6721.06
35.0156 | 6590 | 5681.6146 | 1 | 8104.201
35.0166 | 8114 | 5679.0182 | 1 | 9982.936
35.0176 | 9865 | 5675.099 | 1 | 12145.63
35.0186 | 12165 | 5669.0936 | 1 | 14993.22
35.0196 | 15832 | 5667.4403 | 1 | 19518.45
35.0206 | 20385 | 5662.4808 | 1 | 25153.62
35.0216 | 28496 | 5660.2205 | 1 | 35176.05
35.0226 | 45201 | 5656.3809 | 1 | 55834.93
35.0236 | 147112 | 5655.7598 | 1 | 181741.3
35.0246 | 1088960 | 5655.4176 | 1 | 1345376.4
35.0256 | 130883 | 5657.6409 | 53.9842 | 8725917.2
35.0266 | 444213 | 5660.275 | 53.9842 | 29601720.8
35.0276 | 1078068 | 5661.6068 | 53.9842 | 71824014.5
35.0286 | 1899310 | 5658.5169 | 53.9842 | 126606633.9
35.0296 | 50362 | 5657.2018 | 2400.44 | 149309935.5
35.0306 | 49318 | 5653.6284 | 2400.44 | 146307168.8
35.0316 | 36687 | 5651.6077 | 2400.44 | 108874858.0
35.0326 | 17285 | 5650.3108 | 2400.44 | 51307925.6
35.0336 | 4415 | 5646.1186 | 2400.44 | 13114994.8
35.0346 | 48727 | 5643.9632 | 53.9842 | 3256482.3
35.0356 | 15669 | 5649.2101 | 53.9842 | 1046205.0
35.0366 | 224801 | 5649.693 | 1 | 278016.1
35.0376 | 128548 | 5644.1415 | 1 | 159134.4
35.0386 | 94879 | 5647.4071 | 1 | 117386.3
35.0396 | 73826 | 5643.8865 | 1 | 91396.09
35.0406 | 59453 | 5641.8099 | 1 | 73629.5
35.0416 | 49422 | 5640.5326 | 1 | 61220.48
35.0426 | 41356 | 5638.3078 | 1 | 51249.11
35.0436 | 34892 | 5636.6691 | 1 | 43251.37
35.0446 | 29666 | 5637.2017 | 1 | 36769.86
35.0456 | 25675 | 5634.3068 | 1 | 31839.52
35.0466 | 22270 | 5634.0978 | 1 | 27618.01
35.0476 | 19559 | 5636.6281 | 1 | 24245.09
35.0486 | 17460 | 5635.1377 | 1 | 21648.92
35.0496 | 15428 | 5635.9588 | 1 | 19126.63
35.0506 | 13932 | 5638.1771 | 1 | 17265.19
35.0516 | 12663 | 5636.1909 | 1 | 15698.11
35.0526 | 11583 | 5638.0861 | 1 | 14354.43
35.0536 | 10456 | 5640.2 | 1 | 12952.92
35.0546 | 9473 | 5646.5097 | 1 | 11722.06
35.0556 | 8422 | 5645.3064 | 1 | 10423.76
35.0566 | 7282 | 5647.72 | 1 | 9008.948
35.0576 | 6416 | 5647.1271 | 1 | 7938.407
35.0586 | 5611 | 5647.4497 | 1 | 6941.997
35.0596 | 4983 | 5647.2308 | 1 | 6165.267
35.0606 | 4326 | 5645.6358 | 1 | 5353.899
35.0616 | 3689 | 5643.0014 | 1 | 4567.673
35.0626 | 3196 | 5641.0254 | 1 | 3958.633
35.0636 | 2858 | 5645.2324 | 1 | 3537.341
35.0646 | 2323 | 5642.5188 | 1 | 2876.555
35.0656 | 1990 | 5644.5155 | 1 | 2463.332
35.0666 | 1616 | 5643.4924 | 1 | 2000.737
35.0676 | 1445 | 5636.8047 | 1 | 1791.148
35.0686 | 1185 | 5628.9268 | 1 | 1470.921
35.0696 | 1018 | 5625.2253 | 1 | 1264.458
35.0706 | 916 | 5623.4093 | 1 | 1138.131
35.0716 | 822 | 5620.6412 | 1 | 1021.839
35.0726 | 717 | 5620.7566 | 1 | 891.2939
35.0736 | 670 | 5618.8595 | 1 | 833.15
35.0746 | 602 | 5614.5496 | 1 | 749.1661
35.0756 | 593 | 5613.393 | 1 | 738.118
35.0766 | 538 | 5614.0977 | 1 | 669.5744
35.0776 | 533 | 5612.2921 | 1 | 663.565
35.0786 | 511 | 5611.3946 | 1 | 636.2776
35.0796 | 486 | 5607.8519 | 1 | 605.5309
35.0806 | 459 | 5608.306 | 1 | 571.844
35.0816 | 470 | 5605.3624 | 1 | 585.8558
35.0826 | 430 | 5604.5011 | 1 | 536.0781
35.0836 | 392 | 5604.1856 | 1 | 488.7313
35.0846 | 449 | 5604.3758 | 1 | 559.7778
35.0856 | 411 | 5604.0748 | 1 | 512.4299
35.0866 | 368 | 5606.0935 | 1 | 458.6528
35.0876 | 379 | 5605.6813 | 1 | 472.3973
35.0886 | 394 | 5604.9811 | 1 | 491.1551
35.0896 | 323 | 5607.9112 | 1 | 402.437
35.0906 | 332 | 5607.3702 | 1 | 413.6904
35.0916 | 341 | 5607.5702 | 1 | 424.8897
35.0926 | 304 | 5606.8324 | 1 | 378.8372
35.0936 | 308 | 5606.9306 | 1 | 383.8151
35.0946 | 311 | 5600.8308 | 1 | 387.9757
35.0956 | 310 | 5598.2409 | 1 | 386.9071
35.0966 | 324 | 5596.1065 | 1 | 404.5345
35.0976 | 283 | 5592.7285 | 1 | 353.5568
35.0986 | 243 | 5589.6813 | 1 | 303.7496
35.0996 | 238 | 5585.7614 | 1 | 297.7084
35.1006 | 250 | 5583.8166 | 1 | 312.8279
35.1016 | 228 | 5581.9712 | 1 | 285.3933
35.1026 | 234 | 5582.3488 | 1 | 292.8839
35.1036 | 243 | 5579.2366 | 1 | 304.3183
35.1046 | 237 | 5575.4297 | 1 | 297.0069
35.1056 | 219 | 5573.1118 | 1 | 274.5636
35.1066 | 187 | 5572.8672 | 1 | 234.455
35.1076 | 212 | 5572.8972 | 1 | 265.7978
35.1086 | 213 | 5570.2897 | 1 | 267.1766
35.1096 | 225 | 5573.4015 | 1 | 282.0712
35.1106 | 206 | 5573.4533 | 1 | 258.2495
35.1116 | 197 | 5569.7166 | 1 | 247.1324
35.1126 | 202 | 5573.2162 | 1 | 253.2457
35.1136 | 180 | 5573.2113 | 1 | 225.6647
35.1146 | 207 | 5570.2621 | 1 | 259.6518
35.1156 | 180 | 5575.8248 | 1 | 225.5589
35.1166 | 166 | 5578.0056 | 1 | 207.9341
35.1176 | 183 | 5577.2516 | 1 | 229.2595
35.1186 | 131 | 5576.7828 | 1 | 164.1285
35.1196 | 152 | 5577.9865 | 1 | 190.3981
35.1206 | 141 | 5577.4514 | 1 | 176.6363
35.1216 | 137 | 5579.394 | 1 | 171.5656
35.1226 | 143 | 5577.9286 | 1 | 179.1264
35.1236 | 162 | 5578.9342 | 1 | 202.8899
35.1246 | 159 | 5578.0771 | 1 | 199.1632
35.1256 | 167 | 5577.6336 | 1 | 209.2007
35.1266 | 127 | 5580.9727 | 1 | 158.9975
35.1276 | 129 | 5584.9206 | 1 | 161.3873
35.1286 | 126 | 5582.3572 | 1 | 157.7065
35.1296 | 125 | 5581.3867 | 1 | 156.482
35.1306 | 115 | 5574.4233 | 1 | 144.1433