## Sheet1
Si_TEOS_omega_2.dat |  | 6987.0935
2025/08/21 15:52:48 - 16:02:31
θ : 34.4348 deg
2θ : 69.5846 deg
χ : 89.5004 deg
φ : 0.0000 deg
Sz : 11.594 mm
Rx : 0.1609 deg
Ry : 0.2031 deg
I0 slit H : 0.20 mm
I0 slit W : 1.00 mm
R1 slit H : 0.20 mm
R1 slit W : 1.00 mm
R2 slit H : 0.20 mm
R2 slit W : 1.00 mm
Scan axis : θ
Start: 34.3348 deg | End: 34.5348 deg
Step: 0.0010 deg | Time: 1.0 sec
Axis (deg) | I (cts) | I0 (cts) | Atten. | Si_TEOS_omega_2 | Si_TEOS_omega_001
34.3348 | 74 | 3502.489 | 1 | 147.6221 | 173.7604
34.3358 | 88 | 3501 | 1 | 175.6253 | 154.3486
34.3368 | 85 | 3500.2133 | 1 | 169.6762 | 150.7422
34.3378 | 79 | 3499.2729 | 1 | 157.7415 | 192.0606
34.3388 | 71 | 3501.7039 | 1 | 141.6692 | 155.5933
34.3398 | 76 | 3501.4844 | 1 | 151.6554 | 189.7661
34.3408 | 59 | 3501.4986 | 1 | 117.732 | 182.4698
34.3418 | 80 | 3502.0741 | 1 | 159.6104 | 183.7313
34.3428 | 71 | 3502.6305 | 1 | 141.6317 | 164.3114
34.3438 | 81 | 3502.1713 | 1 | 161.6011 | 185.0224
34.3448 | 98 | 3503.0702 | 1 | 195.4672 | 180.1296
34.3458 | 90 | 3502.5198 | 1 | 179.5389 | 223.9138
34.3468 | 91 | 3502.4345 | 1 | 181.5382 | 187.5289
34.3478 | 87 | 3500.7291 | 1 | 173.643 | 183.9183
34.3488 | 89 | 3499.9492 | 1 | 177.6744 | 214.4743
34.3498 | 92 | 3499.804 | 1 | 183.671 | 248.6483
34.3508 | 88 | 3500.1152 | 1 | 175.6697 | 217.1045
34.3518 | 89 | 3498.7303 | 1 | 177.7363 | 227.0201
34.3528 | 98 | 3497.8473 | 1 | 195.759 | 235.5024
34.3538 | 102 | 3497.6951 | 1 | 203.7581 | 220.8656
34.3548 | 115 | 3497.3558 | 1 | 229.7495 | 227.0442
34.3558 | 121 | 3497.3769 | 1 | 241.735 | 270.7427
34.3568 | 105 | 3497.0934 | 1 | 209.787 | 270.8321
34.3578 | 113 | 3495.6541 | 1 | 225.8638 | 256.3547
34.3588 | 106 | 3497.712 | 1 | 211.7475 | 268.5263
34.3598 | 100 | 3495.6588 | 1 | 199.8792 | 257.618
34.3608 | 133 | 3497.4292 | 1 | 265.7047 | 288.0271
34.3618 | 122 | 3497.0384 | 1 | 243.7564 | 249.0084
34.3628 | 134 | 3495.5755 | 1 | 267.8445 | 273.5144
34.3638 | 119 | 3496.3705 | 1 | 237.8078 | 267.5208
34.3648 | 133 | 3495.986 | 1 | 265.8144 | 279.8633
34.3658 | 137 | 3496.5196 | 1 | 273.767 | 312.8663
34.3668 | 150 | 3495.3767 | 1 | 299.8429 | 306.6999
34.3678 | 161 | 3495.8816 | 1 | 321.7849 | 340.9848
34.3688 | 164 | 3495.4882 | 1 | 327.8178 | 331.2007
34.3698 | 130 | 3494.6349 | 1 | 259.919 | 334.6353
34.3708 | 138 | 3495.0232 | 1 | 275.8834 | 328.6383
34.3718 | 176 | 3494.0774 | 1 | 351.9465 | 350.5892
34.3728 | 184 | 3493.6763 | 1 | 367.9864 | 364.1837
34.3738 | 164 | 3492.6582 | 1 | 328.0834 | 383.7115
34.3748 | 173 | 3493.2566 | 1 | 346.0287 | 389.9405
34.3758 | 180 | 3492.1563 | 1 | 360.1433 | 415.889
34.3768 | 151 | 3492.4124 | 1 | 302.0981 | 446.6073
34.3778 | 184 | 3492.2846 | 1 | 368.133 | 423.6284
34.3788 | 199 | 3492.4433 | 1 | 398.1257 | 429.9749
34.3798 | 221 | 3492.6566 | 1 | 442.1126 | 443.6858
34.3808 | 192 | 3490.7596 | 1 | 384.3066 | 467.6681
34.3818 | 203 | 3488.9442 | 1 | 406.5356 | 504.5425
34.3828 | 229 | 3491.1041 | 1 | 458.3205 | 483.844
34.3838 | 227 | 3490.7293 | 1 | 454.3664 | 558.1669
34.3848 | 234 | 3489.4091 | 1 | 468.5549 | 553.1142
34.3858 | 220 | 3489.6683 | 1 | 440.489 | 550.9864
34.3868 | 216 | 3488.7228 | 1 | 432.5973 | 512.6678
34.3878 | 270 | 3488.7257 | 1 | 540.7462 | 599.6175
34.3888 | 261 | 3489.7735 | 1 | 522.5644 | 632.8486
34.3898 | 302 | 3487.8651 | 1 | 604.9839 | 668.3099
34.3908 | 280 | 3489.0582 | 1 | 560.7204 | 680.3941
34.3918 | 292 | 3489.8705 | 1 | 584.6152 | 624.1936
34.3928 | 282 | 3488.3099 | 1 | 564.8467 | 716.289
34.3938 | 312 | 3486.8573 | 1 | 625.1971 | 760.547
34.3948 | 316 | 3488.1142 | 1 | 632.9843 | 730.308
34.3958 | 365 | 3489.0396 | 1 | 730.943 | 791.1671
34.3968 | 313 | 3487.9529 | 1 | 627.004 | 887.4866
34.3978 | 373 | 3486.6274 | 1 | 747.4805 | 893.4818
34.3988 | 406 | 3486.0352 | 1 | 813.7497 | 897.317
34.3998 | 388 | 3484.4533 | 1 | 778.0251 | 973.2282
34.4008 | 451 | 3485.5395 | 1 | 904.0721 | 988.8752
34.4018 | 415 | 3484.1394 | 1 | 832.241 | 1043.44
34.4028 | 414 | 3483.7423 | 1 | 830.3303 | 1186.54
34.4038 | 433 | 3484.5046 | 1 | 868.2472 | 1146.031
34.4048 | 445 | 3484.5063 | 1 | 892.3091 | 1210.508
34.4058 | 483 | 3483.1813 | 1 | 968.8747 | 1224.156
34.4068 | 563 | 3484.4577 | 1 | 1128.937 | 1323.484
34.4078 | 569 | 3483.8731 | 1 | 1141.16 | 1387.8
34.4088 | 632 | 3484.4124 | 1 | 1267.314 | 1468.699
34.4098 | 638 | 3484.5168 | 1 | 1279.307 | 1525.567
34.4108 | 646 | 3483.7862 | 1 | 1295.62 | 1770.315
34.4118 | 684 | 3483.48 | 1 | 1371.953 | 1865.964
34.4128 | 758 | 3482.9377 | 1 | 1520.618 | 2175.636
34.4138 | 828 | 3483.0403 | 1 | 1660.995 | 2503.265
34.4148 | 850 | 3481.4282 | 1 | 1705.918 | 3063.465
34.4158 | 909 | 3484.3854 | 1 | 1822.78 | 3805.102
34.4168 | 1042 | 3482.5253 | 1 | 2090.595 | 4462.166
34.4178 | 1164 | 3483.5016 | 1 | 2334.713 | 5620.323
34.4188 | 1233 | 3481.8543 | 1 | 2474.281 | 6721.06
34.4198 | 1467 | 3482.2115 | 1 | 2943.551 | 8104.201
34.4208 | 1728 | 3483.5259 | 1 | 3465.942 | 9982.936
34.4218 | 2014 | 3482.168 | 1 | 4041.162 | 12145.63
34.4228 | 2533 | 3481.2981 | 1 | 5083.824 | 14993.22
34.4238 | 3439 | 3481.3889 | 1 | 6902.02 | 19518.45
34.4248 | 5822 | 3480.8906 | 1 | 11686.34 | 25153.62
34.4258 | 16881 | 3481.1175 | 1 | 33882.55 | 35176.05
34.4268 | 75369 | 3480.6127 | 1 | 151298.1 | 55834.93
34.4278 | 353159 | 3478.704 | 1 | 709331.7 | 181741.3
34.4288 | 1269031 | 3478.4371 | 1 | 2549086.8 | 1345376.4
34.4298 | 64467 | 3479.1888 | 53.9842 | 6989123.1 | 8725917.2
34.4308 | 132677 | 3480.4434 | 53.9842 | 14378854.6 | 29601720.8
34.4318 | 225786 | 3478.8102 | 53.9842 | 24481019.5 | 71824014.5
34.4328 | 332956 | 3480.7421 | 53.9842 | 36080971.6 | 126606633.9
34.4338 | 433183 | 3479.8483 | 53.9842 | 46954186.2 | 149309935.5
34.4348 | 508299 | 3479.66 | 53.9842 | 55099247.7 | 146307168.8
34.4358 | 551831 | 3477.7412 | 53.9842 | 59851089.2 | 108874858.0
34.4368 | 568258 | 3479.2088 | 53.9842 | 61606748.8 | 51307925.6
34.4378 | 572775 | 3477.4485 | 53.9842 | 62127885.4 | 13114994.8
34.4388 | 570136 | 3477.7481 | 53.9842 | 61836310.2 | 3256482.3
34.4398 | 566972 | 3476.4845 | 53.9842 | 61515497.3 | 1046205.0
34.4408 | 562088 | 3476.7647 | 53.9842 | 60980676.6 | 278016.1
34.4418 | 555399 | 3475.9593 | 53.9842 | 60268951.4 | 159134.4
34.4428 | 546954 | 3474.0486 | 53.9842 | 59385188.3 | 117386.3
34.4438 | 538144 | 3476.7959 | 53.9842 | 58382478.8 | 91396.09
34.4448 | 522776 | 3475.7945 | 53.9842 | 56731566.4 | 73629.5
34.4458 | 504666 | 3473.8087 | 53.9842 | 54797579.2 | 61220.48
34.4468 | 478434 | 3473.5146 | 53.9842 | 51953658.0 | 51249.11
34.4478 | 441680 | 3475.3367 | 53.9842 | 47937355.5 | 43251.37
34.4488 | 382806 | 3474.0307 | 53.9842 | 41563136.1 | 36769.86
34.4498 | 306355 | 3474.6675 | 53.9842 | 33256377.8 | 31839.52
34.4508 | 223059 | 3475.1286 | 53.9842 | 24210964.7 | 27618.01
34.4518 | 140588 | 3473.998 | 53.9842 | 15264476.5 | 24245.09
34.4528 | 72981 | 3473.1065 | 53.9842 | 7926015.8 | 21648.92
34.4538 | 29785 | 3472.9924 | 53.9842 | 3234871.2 | 19126.63
34.4548 | 9788 | 3475.5301 | 53.9842 | 1062273.0 | 17265.19
34.4558 | 3525 | 3473.9383 | 53.9842 | 382736.8 | 15698.11
34.4568 | 68780 | 3474.6123 | 1 | 138309.6 | 14354.43
34.4578 | 40579 | 3473.6088 | 1 | 81623.83 | 12952.92
34.4588 | 29157 | 3473.6322 | 1 | 58648.32 | 11722.06
34.4598 | 23022 | 3473.7368 | 1 | 46306.58 | 10423.76
34.4608 | 18156 | 3472.2147 | 1 | 36535.09 | 9008.948
34.4618 | 13547 | 3472.0836 | 1 | 27261.49 | 7938.407
34.4628 | 9544 | 3470.4794 | 1 | 19214.87 | 6941.997
34.4638 | 6353 | 3469.4075 | 1 | 12794.41 | 6165.267
34.4648 | 3921 | 3470.1086 | 1 | 7894.967 | 5353.899
34.4658 | 2254 | 3470.8804 | 1 | 4537.439 | 4567.673
34.4668 | 1442 | 3470.0891 | 1 | 2903.496 | 3958.633
34.4678 | 1036 | 3471.0703 | 1 | 2085.417 | 3537.341
34.4688 | 866 | 3468.2789 | 1 | 1744.618 | 2876.555
34.4698 | 807 | 3469.7905 | 1 | 1625.05 | 2463.332
34.4708 | 704 | 3467.1349 | 1 | 1418.726 | 2000.737
34.4718 | 717 | 3469.4679 | 1 | 1443.952 | 1791.148
34.4728 | 630 | 3467.7485 | 1 | 1269.374 | 1470.921
34.4738 | 608 | 3467.4953 | 1 | 1225.136 | 1264.458
34.4748 | 583 | 3468.7417 | 1 | 1174.338 | 1138.131
34.4758 | 579 | 3466.539 | 1 | 1167.022 | 1021.839
34.4768 | 517 | 3467.324 | 1 | 1041.82 | 891.2939
34.4778 | 485 | 3466.8036 | 1 | 977.4826 | 833.15
34.4788 | 476 | 3465.8886 | 1 | 959.5971 | 749.1661
34.4798 | 500 | 3463.6643 | 1 | 1008.627 | 738.118
34.4808 | 481 | 3465.954 | 1 | 969.6586 | 669.5744
34.4818 | 447 | 3464.2672 | 1 | 901.556 | 663.565
34.4828 | 411 | 3462.826 | 1 | 829.2924 | 636.2776
34.4838 | 399 | 3466.4056 | 1 | 804.2482 | 605.5309
34.4848 | 346 | 3464.6257 | 1 | 697.7765 | 571.844
34.4858 | 378 | 3465.2049 | 1 | 762.1833 | 585.8558
34.4868 | 365 | 3463.9546 | 1 | 736.2363 | 536.0781
34.4878 | 347 | 3465.1791 | 1 | 699.6814 | 488.7313
34.4888 | 334 | 3465.7211 | 1 | 673.3633 | 559.7778
34.4898 | 311 | 3464.2454 | 1 | 627.261 | 512.4299
34.4908 | 291 | 3464.4359 | 1 | 586.8904 | 458.6528
34.4918 | 299 | 3465.6005 | 1 | 602.8222 | 472.3973
34.4928 | 279 | 3463.1413 | 1 | 562.8991 | 491.1551
34.4938 | 272 | 3462.9996 | 1 | 548.7986 | 402.437
34.4948 | 292 | 3461.7278 | 1 | 589.3679 | 413.6904
34.4958 | 270 | 3462.4726 | 1 | 544.8463 | 424.8897
34.4968 | 235 | 3462.2371 | 1 | 474.2503 | 378.8372
34.4978 | 258 | 3461.4219 | 1 | 520.7889 | 383.8151
34.4988 | 226 | 3461.2228 | 1 | 456.2212 | 387.9757
34.4998 | 231 | 3460.3992 | 1 | 466.4255 | 386.9071
34.5008 | 211 | 3460.3267 | 1 | 426.0513 | 404.5345
34.5018 | 217 | 3457.9902 | 1 | 438.4626 | 353.5568
34.5028 | 222 | 3459.4793 | 1 | 448.3723 | 303.7496
34.5038 | 192 | 3459.2439 | 1 | 387.8079 | 297.7084
34.5048 | 206 | 3458.928 | 1 | 416.1235 | 312.8279
34.5058 | 161 | 3457.8698 | 1 | 325.3223 | 285.3933
34.5068 | 164 | 3457.5105 | 1 | 331.4186 | 292.8839
34.5078 | 179 | 3457.5229 | 1 | 361.73 | 304.3183
34.5088 | 167 | 3458.5748 | 1 | 337.3773 | 297.0069
34.5098 | 141 | 3456.6825 | 1 | 285.0074 | 274.5636
34.5108 | 168 | 3458.7575 | 1 | 339.3796 | 234.455
34.5118 | 118 | 3457.2763 | 1 | 238.4759 | 265.7978
34.5128 | 149 | 3456.8083 | 1 | 301.1671 | 267.1766
34.5138 | 150 | 3455.7801 | 1 | 303.2786 | 282.0712
34.5148 | 134 | 3456.4851 | 1 | 270.8736 | 258.2495
34.5158 | 122 | 3454.3235 | 1 | 246.7706 | 247.1324
34.5168 | 142 | 3456.7597 | 1 | 287.0223 | 253.2457
34.5178 | 137 | 3456.1834 | 1 | 276.9621 | 225.6647
34.5188 | 133 | 3456.2526 | 1 | 268.8702 | 259.6518
34.5198 | 129 | 3455.0479 | 1 | 260.8748 | 225.5589
34.5208 | 121 | 3454.9518 | 1 | 244.7034 | 207.9341
34.5218 | 110 | 3455.5982 | 1 | 222.416 | 229.2595
34.5228 | 119 | 3454.2443 | 1 | 240.708 | 164.1285
34.5238 | 110 | 3453.0052 | 1 | 222.583 | 190.3981
34.5248 | 119 | 3452.9935 | 1 | 240.7952 | 176.6363
34.5258 | 112 | 3454.7316 | 1 | 226.5167 | 171.5656
34.5268 | 131 | 3453.8848 | 1 | 265.0086 | 179.1264
34.5278 | 89 | 3453.504 | 1 | 180.0639 | 202.8899
34.5288 | 109 | 3454.5384 | 1 | 220.4616 | 199.1632
34.5298 | 103 | 3452.9535 | 1 | 208.4218 | 209.2007
34.5308 | 82 | 3455.088 | 1 | 165.8255 | 158.9975
34.5318 | 101 | 3453.0526 | 1 | 204.3689 | 161.3873
34.5328 | 176 | 3454.5588 | 1 | 355.9727 | 157.7065
34.5338 | 84 | 3454.1822 | 1 | 169.9146 | 156.482
34.5348 | 75 | 3453.6317 | 1 | 151.7336 | 144.1433