## Sheet1
Si_TEOS_omega_2.dat |  | 6987.0935
2025/08/21 15:52:48 - 16:02:31
θ : 34.4348 deg
2θ : 69.5846 deg
χ : 89.5004 deg
φ : 0.0000 deg
Sz : 11.594 mm
Rx : 0.1609 deg
Ry : 0.2031 deg
I0 slit H : 0.20 mm
I0 slit W : 1.00 mm
R1 slit H : 0.20 mm
R1 slit W : 1.00 mm
R2 slit H : 0.20 mm
R2 slit W : 1.00 mm
Scan axis : θ
Start: 34.3348 deg | End: 34.5348 deg
Step: 0.0010 deg | Time: 1.0 sec
Axis (deg) | I (cts) | I0 (cts) | Atten.
34.3348 | 74 | 3502.489 | 1 | 147.6221
34.3358 | 88 | 3501 | 1 | 175.6253
34.3368 | 85 | 3500.2133 | 1 | 169.6762
34.3378 | 79 | 3499.2729 | 1 | 157.7415
34.3388 | 71 | 3501.7039 | 1 | 141.6692
34.3398 | 76 | 3501.4844 | 1 | 151.6554
34.3408 | 59 | 3501.4986 | 1 | 117.732
34.3418 | 80 | 3502.0741 | 1 | 159.6104
34.3428 | 71 | 3502.6305 | 1 | 141.6317
34.3438 | 81 | 3502.1713 | 1 | 161.6011
34.3448 | 98 | 3503.0702 | 1 | 195.4672
34.3458 | 90 | 3502.5198 | 1 | 179.5389
34.3468 | 91 | 3502.4345 | 1 | 181.5382
34.3478 | 87 | 3500.7291 | 1 | 173.643
34.3488 | 89 | 3499.9492 | 1 | 177.6744
34.3498 | 92 | 3499.804 | 1 | 183.671
34.3508 | 88 | 3500.1152 | 1 | 175.6697
34.3518 | 89 | 3498.7303 | 1 | 177.7363
34.3528 | 98 | 3497.8473 | 1 | 195.759
34.3538 | 102 | 3497.6951 | 1 | 203.7581
34.3548 | 115 | 3497.3558 | 1 | 229.7495
34.3558 | 121 | 3497.3769 | 1 | 241.735
34.3568 | 105 | 3497.0934 | 1 | 209.787
34.3578 | 113 | 3495.6541 | 1 | 225.8638
34.3588 | 106 | 3497.712 | 1 | 211.7475
34.3598 | 100 | 3495.6588 | 1 | 199.8792
34.3608 | 133 | 3497.4292 | 1 | 265.7047
34.3618 | 122 | 3497.0384 | 1 | 243.7564
34.3628 | 134 | 3495.5755 | 1 | 267.8445
34.3638 | 119 | 3496.3705 | 1 | 237.8078
34.3648 | 133 | 3495.986 | 1 | 265.8144
34.3658 | 137 | 3496.5196 | 1 | 273.767
34.3668 | 150 | 3495.3767 | 1 | 299.8429
34.3678 | 161 | 3495.8816 | 1 | 321.7849
34.3688 | 164 | 3495.4882 | 1 | 327.8178
34.3698 | 130 | 3494.6349 | 1 | 259.919
34.3708 | 138 | 3495.0232 | 1 | 275.8834
34.3718 | 176 | 3494.0774 | 1 | 351.9465
34.3728 | 184 | 3493.6763 | 1 | 367.9864
34.3738 | 164 | 3492.6582 | 1 | 328.0834
34.3748 | 173 | 3493.2566 | 1 | 346.0287
34.3758 | 180 | 3492.1563 | 1 | 360.1433
34.3768 | 151 | 3492.4124 | 1 | 302.0981
34.3778 | 184 | 3492.2846 | 1 | 368.133
34.3788 | 199 | 3492.4433 | 1 | 398.1257
34.3798 | 221 | 3492.6566 | 1 | 442.1126
34.3808 | 192 | 3490.7596 | 1 | 384.3066
34.3818 | 203 | 3488.9442 | 1 | 406.5356
34.3828 | 229 | 3491.1041 | 1 | 458.3205
34.3838 | 227 | 3490.7293 | 1 | 454.3664
34.3848 | 234 | 3489.4091 | 1 | 468.5549
34.3858 | 220 | 3489.6683 | 1 | 440.489
34.3868 | 216 | 3488.7228 | 1 | 432.5973
34.3878 | 270 | 3488.7257 | 1 | 540.7462
34.3888 | 261 | 3489.7735 | 1 | 522.5644
34.3898 | 302 | 3487.8651 | 1 | 604.9839
34.3908 | 280 | 3489.0582 | 1 | 560.7204
34.3918 | 292 | 3489.8705 | 1 | 584.6152
34.3928 | 282 | 3488.3099 | 1 | 564.8467
34.3938 | 312 | 3486.8573 | 1 | 625.1971
34.3948 | 316 | 3488.1142 | 1 | 632.9843
34.3958 | 365 | 3489.0396 | 1 | 730.943
34.3968 | 313 | 3487.9529 | 1 | 627.004
34.3978 | 373 | 3486.6274 | 1 | 747.4805
34.3988 | 406 | 3486.0352 | 1 | 813.7497
34.3998 | 388 | 3484.4533 | 1 | 778.0251
34.4008 | 451 | 3485.5395 | 1 | 904.0721
34.4018 | 415 | 3484.1394 | 1 | 832.241
34.4028 | 414 | 3483.7423 | 1 | 830.3303
34.4038 | 433 | 3484.5046 | 1 | 868.2472
34.4048 | 445 | 3484.5063 | 1 | 892.3091
34.4058 | 483 | 3483.1813 | 1 | 968.8747
34.4068 | 563 | 3484.4577 | 1 | 1128.937
34.4078 | 569 | 3483.8731 | 1 | 1141.16
34.4088 | 632 | 3484.4124 | 1 | 1267.314
34.4098 | 638 | 3484.5168 | 1 | 1279.307
34.4108 | 646 | 3483.7862 | 1 | 1295.62
34.4118 | 684 | 3483.48 | 1 | 1371.953
34.4128 | 758 | 3482.9377 | 1 | 1520.618
34.4138 | 828 | 3483.0403 | 1 | 1660.995
34.4148 | 850 | 3481.4282 | 1 | 1705.918
34.4158 | 909 | 3484.3854 | 1 | 1822.78
34.4168 | 1042 | 3482.5253 | 1 | 2090.595
34.4178 | 1164 | 3483.5016 | 1 | 2334.713
34.4188 | 1233 | 3481.8543 | 1 | 2474.281
34.4198 | 1467 | 3482.2115 | 1 | 2943.551
34.4208 | 1728 | 3483.5259 | 1 | 3465.942
34.4218 | 2014 | 3482.168 | 1 | 4041.162
34.4228 | 2533 | 3481.2981 | 1 | 5083.824
34.4238 | 3439 | 3481.3889 | 1 | 6902.02
34.4248 | 5822 | 3480.8906 | 1 | 11686.34
34.4258 | 16881 | 3481.1175 | 1 | 33882.55
34.4268 | 75369 | 3480.6127 | 1 | 151298.1
34.4278 | 353159 | 3478.704 | 1 | 709331.7
34.4288 | 1269031 | 3478.4371 | 1 | 2549086.8
34.4298 | 64467 | 3479.1888 | 53.9842 | 6989123.1
34.4308 | 132677 | 3480.4434 | 53.9842 | 14378854.6
34.4318 | 225786 | 3478.8102 | 53.9842 | 24481019.5
34.4328 | 332956 | 3480.7421 | 53.9842 | 36080971.6
34.4338 | 433183 | 3479.8483 | 53.9842 | 46954186.2
34.4348 | 508299 | 3479.66 | 53.9842 | 55099247.7
34.4358 | 551831 | 3477.7412 | 53.9842 | 59851089.2
34.4368 | 568258 | 3479.2088 | 53.9842 | 61606748.8
34.4378 | 572775 | 3477.4485 | 53.9842 | 62127885.4
34.4388 | 570136 | 3477.7481 | 53.9842 | 61836310.2
34.4398 | 566972 | 3476.4845 | 53.9842 | 61515497.3
34.4408 | 562088 | 3476.7647 | 53.9842 | 60980676.6
34.4418 | 555399 | 3475.9593 | 53.9842 | 60268951.4
34.4428 | 546954 | 3474.0486 | 53.9842 | 59385188.3
34.4438 | 538144 | 3476.7959 | 53.9842 | 58382478.8
34.4448 | 522776 | 3475.7945 | 53.9842 | 56731566.4
34.4458 | 504666 | 3473.8087 | 53.9842 | 54797579.2
34.4468 | 478434 | 3473.5146 | 53.9842 | 51953658.0
34.4478 | 441680 | 3475.3367 | 53.9842 | 47937355.5
34.4488 | 382806 | 3474.0307 | 53.9842 | 41563136.1
34.4498 | 306355 | 3474.6675 | 53.9842 | 33256377.8
34.4508 | 223059 | 3475.1286 | 53.9842 | 24210964.7
34.4518 | 140588 | 3473.998 | 53.9842 | 15264476.5
34.4528 | 72981 | 3473.1065 | 53.9842 | 7926015.8
34.4538 | 29785 | 3472.9924 | 53.9842 | 3234871.2
34.4548 | 9788 | 3475.5301 | 53.9842 | 1062273.0
34.4558 | 3525 | 3473.9383 | 53.9842 | 382736.8
34.4568 | 68780 | 3474.6123 | 1 | 138309.6
34.4578 | 40579 | 3473.6088 | 1 | 81623.83
34.4588 | 29157 | 3473.6322 | 1 | 58648.32
34.4598 | 23022 | 3473.7368 | 1 | 46306.58
34.4608 | 18156 | 3472.2147 | 1 | 36535.09
34.4618 | 13547 | 3472.0836 | 1 | 27261.49
34.4628 | 9544 | 3470.4794 | 1 | 19214.87
34.4638 | 6353 | 3469.4075 | 1 | 12794.41
34.4648 | 3921 | 3470.1086 | 1 | 7894.967
34.4658 | 2254 | 3470.8804 | 1 | 4537.439
34.4668 | 1442 | 3470.0891 | 1 | 2903.496
34.4678 | 1036 | 3471.0703 | 1 | 2085.417
34.4688 | 866 | 3468.2789 | 1 | 1744.618
34.4698 | 807 | 3469.7905 | 1 | 1625.05
34.4708 | 704 | 3467.1349 | 1 | 1418.726
34.4718 | 717 | 3469.4679 | 1 | 1443.952
34.4728 | 630 | 3467.7485 | 1 | 1269.374
34.4738 | 608 | 3467.4953 | 1 | 1225.136
34.4748 | 583 | 3468.7417 | 1 | 1174.338
34.4758 | 579 | 3466.539 | 1 | 1167.022
34.4768 | 517 | 3467.324 | 1 | 1041.82
34.4778 | 485 | 3466.8036 | 1 | 977.4826
34.4788 | 476 | 3465.8886 | 1 | 959.5971
34.4798 | 500 | 3463.6643 | 1 | 1008.627
34.4808 | 481 | 3465.954 | 1 | 969.6586
34.4818 | 447 | 3464.2672 | 1 | 901.556
34.4828 | 411 | 3462.826 | 1 | 829.2924
34.4838 | 399 | 3466.4056 | 1 | 804.2482
34.4848 | 346 | 3464.6257 | 1 | 697.7765
34.4858 | 378 | 3465.2049 | 1 | 762.1833
34.4868 | 365 | 3463.9546 | 1 | 736.2363
34.4878 | 347 | 3465.1791 | 1 | 699.6814
34.4888 | 334 | 3465.7211 | 1 | 673.3633
34.4898 | 311 | 3464.2454 | 1 | 627.261
34.4908 | 291 | 3464.4359 | 1 | 586.8904
34.4918 | 299 | 3465.6005 | 1 | 602.8222
34.4928 | 279 | 3463.1413 | 1 | 562.8991
34.4938 | 272 | 3462.9996 | 1 | 548.7986
34.4948 | 292 | 3461.7278 | 1 | 589.3679
34.4958 | 270 | 3462.4726 | 1 | 544.8463
34.4968 | 235 | 3462.2371 | 1 | 474.2503
34.4978 | 258 | 3461.4219 | 1 | 520.7889
34.4988 | 226 | 3461.2228 | 1 | 456.2212
34.4998 | 231 | 3460.3992 | 1 | 466.4255
34.5008 | 211 | 3460.3267 | 1 | 426.0513
34.5018 | 217 | 3457.9902 | 1 | 438.4626
34.5028 | 222 | 3459.4793 | 1 | 448.3723
34.5038 | 192 | 3459.2439 | 1 | 387.8079
34.5048 | 206 | 3458.928 | 1 | 416.1235
34.5058 | 161 | 3457.8698 | 1 | 325.3223
34.5068 | 164 | 3457.5105 | 1 | 331.4186
34.5078 | 179 | 3457.5229 | 1 | 361.73
34.5088 | 167 | 3458.5748 | 1 | 337.3773
34.5098 | 141 | 3456.6825 | 1 | 285.0074
34.5108 | 168 | 3458.7575 | 1 | 339.3796
34.5118 | 118 | 3457.2763 | 1 | 238.4759
34.5128 | 149 | 3456.8083 | 1 | 301.1671
34.5138 | 150 | 3455.7801 | 1 | 303.2786
34.5148 | 134 | 3456.4851 | 1 | 270.8736
34.5158 | 122 | 3454.3235 | 1 | 246.7706
34.5168 | 142 | 3456.7597 | 1 | 287.0223
34.5178 | 137 | 3456.1834 | 1 | 276.9621
34.5188 | 133 | 3456.2526 | 1 | 268.8702
34.5198 | 129 | 3455.0479 | 1 | 260.8748
34.5208 | 121 | 3454.9518 | 1 | 244.7034
34.5218 | 110 | 3455.5982 | 1 | 222.416
34.5228 | 119 | 3454.2443 | 1 | 240.708
34.5238 | 110 | 3453.0052 | 1 | 222.583
34.5248 | 119 | 3452.9935 | 1 | 240.7952
34.5258 | 112 | 3454.7316 | 1 | 226.5167
34.5268 | 131 | 3453.8848 | 1 | 265.0086
34.5278 | 89 | 3453.504 | 1 | 180.0639
34.5288 | 109 | 3454.5384 | 1 | 220.4616
34.5298 | 103 | 3452.9535 | 1 | 208.4218
34.5308 | 82 | 3455.088 | 1 | 165.8255
34.5318 | 101 | 3453.0526 | 1 | 204.3689
34.5328 | 176 | 3454.5588 | 1 | 355.9727
34.5338 | 84 | 3454.1822 | 1 | 169.9146
34.5348 | 75 | 3453.6317 | 1 | 151.7336