## Sheet1
Si_TEOS_2thome.dat |  | 6987.0935
2025/08/21 11:42:18 - 11:52:43
θ : 35.0299 deg
2θ : 69.5871 deg
χ : 89.6348 deg
φ : 0.0000 deg
Sz : 11.590 mm
Rx : 0.1609 deg
Ry : 0.1356 deg
I0 slit H : 0.20 mm
I0 slit W : 1.00 mm
R1 slit H : 0.20 mm
R1 slit W : 1.00 mm
R2 slit H : 0.20 mm
R2 slit W : 1.00 mm
Scan axis : 2θ/θ
Start: 68.5871 deg | End: 70.5871 deg
Step: 0.0100 deg | Time: 1.0 sec
Axis (deg) | I (cts) | I0 (cts) | Atten.
68.5871 | 85 | 5583.4984 | 1 | 106.3675
68.5971 | 104 | 5574.6674 | 1 | 130.35
68.6071 | 94 | 5574.1265 | 1 | 117.8278
68.6171 | 104 | 5570.9081 | 1 | 130.4379
68.6271 | 90 | 5572.0936 | 1 | 112.855
68.6371 | 101 | 5571.7961 | 1 | 126.6551
68.6471 | 110 | 5571.2918 | 1 | 137.9537
68.6571 | 126 | 5573.3303 | 1 | 157.9619
68.6671 | 146 | 5574.9112 | 1 | 182.9833
68.6771 | 132 | 5576.8159 | 1 | 165.3805
68.6871 | 123 | 5573.6067 | 1 | 154.1932
68.6971 | 112 | 5575.9004 | 1 | 140.3458
68.7071 | 138 | 5575.515 | 1 | 172.9381
68.7171 | 133 | 5576.5305 | 1 | 166.6419
68.7271 | 132 | 5577.5382 | 1 | 165.359
68.7371 | 150 | 5578.8051 | 1 | 187.8653
68.7471 | 133 | 5578.3321 | 1 | 166.588
68.7571 | 144 | 5567.8958 | 1 | 180.7041
68.7671 | 151 | 5565.6805 | 1 | 189.5637
68.7771 | 147 | 5563.4241 | 1 | 184.617
68.7871 | 163 | 5558.5524 | 1 | 204.8908
68.7971 | 174 | 5557.1408 | 1 | 218.7733
68.8071 | 186 | 5557.6554 | 1 | 233.8395
68.8171 | 153 | 5556.2646 | 1 | 192.4
68.8271 | 144 | 5560.804 | 1 | 180.9345
68.8371 | 155 | 5556.2429 | 1 | 194.9158
68.8471 | 191 | 5551.9113 | 1 | 240.374
68.8571 | 186 | 5548.0687 | 1 | 234.2436
68.8671 | 169 | 5542.8179 | 1 | 213.0358
68.8771 | 206 | 5541.3794 | 1 | 259.7442
68.8871 | 207 | 5541.0013 | 1 | 261.0229
68.8971 | 236 | 5539.769 | 1 | 297.6575
68.9071 | 205 | 5540.0942 | 1 | 258.5433
68.9171 | 201 | 5540.8208 | 1 | 253.4653
68.9271 | 212 | 5541.7995 | 1 | 267.2893
68.9371 | 221 | 5538.7066 | 1 | 278.7921
68.9471 | 232 | 5539.2861 | 1 | 292.638
68.9571 | 250 | 5540.6029 | 1 | 315.2677
68.9671 | 273 | 5536.577 | 1 | 344.5227
68.9771 | 273 | 5535.4796 | 1 | 344.591
68.9871 | 246 | 5536.0328 | 1 | 310.4796
68.9971 | 269 | 5535.3524 | 1 | 339.5499
69.0071 | 315 | 5534.3812 | 1 | 397.6839
69.0171 | 287 | 5537.0812 | 1 | 362.1576
69.0271 | 279 | 5534.4847 | 1 | 352.2277
69.0371 | 340 | 5536.8601 | 1 | 429.054
69.0471 | 331 | 5534.4087 | 1 | 417.8817
69.0571 | 394 | 5534.8047 | 1 | 497.3825
69.0671 | 388 | 5532.6114 | 1 | 490.0023
69.0771 | 380 | 5533.1428 | 1 | 479.8531
69.0871 | 418 | 5532.0079 | 1 | 527.9467
69.0971 | 437 | 5535.4036 | 1 | 551.6056
69.1071 | 477 | 5533.8114 | 1 | 602.2691
69.1171 | 472 | 5530.9564 | 1 | 596.2636
69.1271 | 494 | 5533.9148 | 1 | 623.722
69.1371 | 536 | 5533.7041 | 1 | 676.7767
69.1471 | 550 | 5531.2155 | 1 | 694.7662
69.1571 | 654 | 5531.0646 | 1 | 826.1627
69.1671 | 675 | 5528.0092 | 1 | 853.1621
69.1771 | 722 | 5528.5095 | 1 | 912.4849
69.1871 | 676 | 5526.3038 | 1 | 854.6897
69.1971 | 807 | 5524.6498 | 1 | 1020.623
69.2071 | 828 | 5524.4273 | 1 | 1047.224
69.2171 | 868 | 5524.0651 | 1 | 1097.887
69.2271 | 927 | 5526.2197 | 1 | 1172.055
69.2371 | 1000 | 5526.1679 | 1 | 1264.365
69.2471 | 1100 | 5525.4963 | 1 | 1390.971
69.2571 | 1157 | 5523.5742 | 1 | 1463.557
69.2671 | 1202 | 5521.3586 | 1 | 1521.091
69.2771 | 1312 | 5520.4033 | 1 | 1660.579
69.2871 | 1404 | 5521.5358 | 1 | 1776.658
69.2971 | 1482 | 5522.7721 | 1 | 1874.941
69.3071 | 1577 | 5517.7999 | 1 | 1996.928
69.3171 | 1730 | 5514.7144 | 1 | 2191.894
69.3271 | 1774 | 5514.2863 | 1 | 2247.817
69.3371 | 1980 | 5513.8643 | 1 | 2509.029
69.3471 | 2111 | 5516.1994 | 1 | 2673.898
69.3571 | 2441 | 5515.3398 | 1 | 3092.374
69.3671 | 2687 | 5515.9369 | 1 | 3403.65
69.3771 | 2808 | 5517.1302 | 1 | 3556.153
69.3871 | 3165 | 5514.6492 | 1 | 4010.074
69.3971 | 3700 | 5515.6155 | 1 | 4687.101
69.4071 | 4078 | 5514.9423 | 1 | 5166.576
69.4171 | 4494 | 5513.8226 | 1 | 5694.778
69.4271 | 5028 | 5516.0875 | 1 | 6368.845
69.4371 | 5712 | 5513.0814 | 1 | 7239.196
69.4471 | 6669 | 5513.2682 | 1 | 8451.779
69.4571 | 7705 | 5512.3704 | 1 | 9766.317
69.4671 | 9033 | 5509.7342 | 1 | 11455.07
69.4771 | 11014 | 5509.2522 | 1 | 13968.47
69.4871 | 13329 | 5500.3365 | 1 | 16931.87
69.4971 | 16412 | 5498.5729 | 1 | 20854.9
69.5071 | 21029 | 5496.3877 | 1 | 26732.39
69.5171 | 27701 | 5493.6901 | 1 | 35231.23
69.5271 | 39140 | 5492.1454 | 1 | 49793.81
69.5371 | 58535 | 5491.7681 | 1 | 74473.2
69.5471 | 96724 | 5493.7947 | 1 | 123015.1
69.5571 | 195979 | 5490.8712 | 1 | 249381.8
69.5671 | 667966 | 5490.4169 | 1 | 850052.2
69.5771 | 753374 | 5487.6761 | 53.9842 | 51782782.5
69.5871 | 1794074 | 5486.2776 | 53.9842 | 123346206.8
69.5971 | 22532 | 5489.4656 | 53.9842 | 1548220.8
69.6071 | 257541 | 5491.5829 | 1 | 327676.6
69.6171 | 116397 | 5492.8528 | 1 | 148060.9
69.6271 | 66145 | 5495.0234 | 1 | 84105.43
69.6371 | 42567 | 5497.3604 | 1 | 54102.26
69.6471 | 29653 | 5501.9611 | 1 | 37657.17
69.6571 | 21260 | 5504.3008 | 1 | 26987.19
69.6671 | 16324 | 5504.62 | 1 | 20720.29
69.6771 | 13059 | 5504.3024 | 1 | 16576.93
69.6871 | 10634 | 5503.2003 | 1 | 13501.37
69.6971 | 8644 | 5497.2826 | 1 | 10986.6
69.7071 | 7363 | 5497.909 | 1 | 9357.37
69.7171 | 6368 | 5493.7862 | 1 | 8098.934
69.7271 | 5687 | 5490.5196 | 1 | 7237.129
69.7371 | 4904 | 5484.0537 | 1 | 6248.062
69.7471 | 4144 | 5479.3226 | 1 | 5284.324
69.7571 | 3707 | 5477.2018 | 1 | 4728.903
69.7671 | 3293 | 5473.15 | 1 | 4203.886
69.7771 | 3033 | 5473.054 | 1 | 3872.035
69.7871 | 2624 | 5470.7497 | 1 | 3351.302
69.7971 | 2359 | 5468.6367 | 1 | 3014.015
69.8071 | 2231 | 5465.4828 | 1 | 2852.119
69.8171 | 2022 | 5467.847 | 1 | 2583.815
69.8271 | 1834 | 5467.5966 | 1 | 2343.686
69.8371 | 1756 | 5466.1842 | 1 | 2244.589
69.8471 | 1536 | 5467.9987 | 1 | 1962.725
69.8571 | 1424 | 5464.0281 | 1 | 1820.932
69.8671 | 1334 | 5466.8085 | 1 | 1704.977
69.8771 | 1210 | 5465.8324 | 1 | 1546.77
69.8871 | 1122 | 5470.2485 | 1 | 1433.119
69.8971 | 1059 | 5469.1165 | 1 | 1352.93
69.9071 | 988 | 5471.0762 | 1 | 1261.772
69.9171 | 926 | 5471.6195 | 1 | 1182.474
69.9271 | 856 | 5469.1774 | 1 | 1093.574
69.9371 | 748 | 5467.6525 | 1 | 955.8665
69.9471 | 750 | 5466.8341 | 1 | 958.5658
69.9571 | 700 | 5465.9774 | 1 | 894.8016
69.9671 | 589 | 5465.5205 | 1 | 752.9746
69.9771 | 661 | 5462.3131 | 1 | 845.5152
69.9871 | 563 | 5463.6643 | 1 | 719.9808
69.9971 | 550 | 5460.8968 | 1 | 703.7125
70.0071 | 545 | 5463.0166 | 1 | 697.0446
70.0171 | 515 | 5462.7353 | 1 | 658.709
70.0271 | 483 | 5462.3758 | 1 | 617.8202
70.0371 | 478 | 5461.0198 | 1 | 611.5764
70.0471 | 452 | 5466.4241 | 1 | 577.739
70.0571 | 387 | 5463.4829 | 1 | 494.9233
70.0671 | 415 | 5461.5353 | 1 | 530.921
70.0771 | 371 | 5463.5381 | 1 | 474.4566
70.0871 | 373 | 5461.4337 | 1 | 477.1981
70.0971 | 343 | 5463.1252 | 1 | 438.6817
70.1071 | 326 | 5464.2568 | 1 | 416.8531
70.1171 | 311 | 5464.4919 | 1 | 397.6557
70.1271 | 302 | 5463.1574 | 1 | 386.2423
70.1371 | 306 | 5460.7476 | 1 | 391.5308
70.1471 | 268 | 5462.979 | 1 | 342.7692
70.1571 | 264 | 5462.1714 | 1 | 337.7032
70.1671 | 244 | 5459.7418 | 1 | 312.2585
70.1771 | 262 | 5459.0835 | 1 | 335.3344
70.1871 | 232 | 5456.058 | 1 | 297.102
70.1971 | 226 | 5454.7509 | 1 | 289.4877
70.2071 | 214 | 5451.0655 | 1 | 274.302
70.2171 | 221 | 5451.1849 | 1 | 283.2683
70.2271 | 203 | 5447.3402 | 1 | 260.3803
70.2371 | 193 | 5444.3833 | 1 | 247.6881
70.2471 | 157 | 5445.8342 | 1 | 201.4335
70.2571 | 182 | 5445.0086 | 1 | 233.5444
70.2671 | 184 | 5441.2012 | 1 | 236.276
70.2771 | 160 | 5439.5236 | 1 | 205.5207
70.2871 | 152 | 5438.6862 | 1 | 195.2748
70.2971 | 173 | 5434.3141 | 1 | 222.4323
70.3071 | 156 | 5433.058 | 1 | 200.6212
70.3171 | 136 | 5430.2584 | 1 | 174.9907
70.3271 | 141 | 5429.1817 | 1 | 181.4602
70.3371 | 133 | 5431.4345 | 1 | 171.0936
70.3471 | 140 | 5433.5326 | 1 | 180.0289
70.3571 | 115 | 5431.4019 | 1 | 147.9389
70.3671 | 115 | 5431.5681 | 1 | 147.9344
70.3771 | 120 | 5428.2481 | 1 | 154.4607
70.3871 | 131 | 5428.7816 | 1 | 168.6031
70.3971 | 98 | 5425.5553 | 1 | 126.2055
70.4071 | 110 | 5422.095 | 1 | 141.7497
70.4171 | 85 | 5419.703 | 1 | 109.5822
70.4271 | 100 | 5417.8758 | 1 | 128.9637
70.4371 | 107 | 5417.0793 | 1 | 138.0115
70.4471 | 89 | 5411.7072 | 1 | 114.9085
70.4571 | 81 | 5410.4373 | 1 | 104.6042
70.4671 | 82 | 5405.039 | 1 | 106.0014
70.4771 | 100 | 5402.3208 | 1 | 129.335
70.4871 | 77 | 5401.3159 | 1 | 99.60651
70.4971 | 84 | 5402.6753 | 1 | 108.6343
70.5071 | 69 | 5399.9992 | 1 | 89.27954
70.5171 | 69 | 5397.0085 | 1 | 89.32901
70.5271 | 74 | 5393.8325 | 1 | 95.85854
70.5371 | 76 | 5394.5866 | 1 | 98.43555
70.5471 | 52 | 5392.807 | 1 | 67.37287
70.5571 | 48 | 5399.0171 | 1 | 62.1188
70.5671 | 56 | 5399.9242 | 1 | 72.45976
70.5771 | 47 | 5402.9932 | 1 | 60.7799
70.5871 | 41 | 5405.725 | 1 | 52.99397