## Sheet1
Si_Thermo_2thome_2.dat |  | 6987.0935
2025/08/21 17:14:48 - 17:28:30
θ : 34.4588 deg
2θ : 69.5890 deg
χ : 89.6532 deg
φ : 0.0000 deg
Sz : 11.600 mm
Rx : 0.1609 deg
Ry : 0.0877 deg
I0 slit H : 0.20 mm
I0 slit W : 1.00 mm
R1 slit H : 0.20 mm
R1 slit W : 1.00 mm
R2 slit H : 0.20 mm
R2 slit W : 1.00 mm
Scan axis : 2θ/θ
Start: 68.5890 deg | End: 70.5890 deg
Step: 0.0100 deg | Time: 2.0 sec
Axis (deg) | I (cts) | I0 (cts) | Atten. | Si_Thermo_2thome_2
68.589 | 73 | 6094.1574 | 1 | 83.6962
68.599 | 61 | 6094.6586 | 1 | 69.93217
68.609 | 85 | 6092.7295 | 1 | 97.47732
68.619 | 97 | 6093.0116 | 1 | 111.2337
68.629 | 98 | 6091.2644 | 1 | 112.4126
68.639 | 108 | 6089.6418 | 1 | 123.9163
68.649 | 120 | 6088.3094 | 1 | 137.7149
68.659 | 110 | 6088.5502 | 1 | 126.2337
68.669 | 109 | 6087.1127 | 1 | 125.1157
68.679 | 115 | 6086.8088 | 1 | 132.0094
68.689 | 101 | 6086.3246 | 1 | 115.9479
68.699 | 125 | 6083.4392 | 1 | 143.5679
68.709 | 132 | 6084.8059 | 1 | 151.5737
68.719 | 117 | 6082.0633 | 1 | 134.41
68.729 | 141 | 6082.7097 | 1 | 161.964
68.739 | 136 | 6081.1132 | 1 | 156.2616
68.749 | 148 | 6080.5246 | 1 | 170.0659
68.759 | 144 | 6079.0857 | 1 | 165.5087
68.769 | 159 | 6077.3609 | 1 | 182.801
68.779 | 159 | 6077.3577 | 1 | 182.8011
68.789 | 176 | 6076.4671 | 1 | 202.3756
68.799 | 165 | 6076.552 | 1 | 189.7244
68.809 | 179 | 6076.978 | 1 | 205.8078
68.819 | 187 | 6075.7184 | 1 | 215.0505
68.829 | 169 | 6073.906 | 1 | 194.4085
68.839 | 209 | 6073.6544 | 1 | 240.4323
68.849 | 188 | 6072.459 | 1 | 216.3166
68.859 | 215 | 6072.7296 | 1 | 247.3723
68.869 | 210 | 6073.599 | 1 | 241.5849
68.879 | 256 | 6072.2742 | 1 | 294.5677
68.889 | 261 | 6071.0856 | 1 | 300.3798
68.899 | 233 | 6069.1564 | 1 | 268.2404
68.909 | 272 | 6070.5551 | 1 | 313.0668
68.919 | 255 | 6068.6208 | 1 | 293.5937
68.929 | 259 | 6069.115 | 1 | 298.1748
68.939 | 309 | 6066.3268 | 1 | 355.901
68.949 | 285 | 6065.3677 | 1 | 328.3101
68.959 | 296 | 6065.0058 | 1 | 341.0021
68.969 | 383 | 6064.2025 | 1 | 441.2875
68.979 | 339 | 6064.5363 | 1 | 390.5698
68.989 | 354 | 6064.0093 | 1 | 407.8871
68.999 | 342 | 6065.4201 | 1 | 393.9688
69.009 | 388 | 6064.9467 | 1 | 446.9936
69.019 | 404 | 6065.0608 | 1 | 465.4176
69.029 | 394 | 6064.6255 | 1 | 453.9299
69.039 | 432 | 6062.5983 | 1 | 497.8764
69.049 | 458 | 6062.4493 | 1 | 527.8541
69.059 | 454 | 6062.6488 | 1 | 523.2268
69.069 | 521 | 6057.9475 | 1 | 600.9091
69.079 | 526 | 6054.8806 | 1 | 606.9833
69.089 | 562 | 6054.387 | 1 | 648.5787
69.099 | 584 | 6049.4738 | 1 | 674.5153
69.109 | 549 | 6048.878 | 1 | 634.153
69.119 | 573 | 6043.9576 | 1 | 662.4144
69.129 | 613 | 6041.5813 | 1 | 708.935
69.139 | 659 | 6038.7314 | 1 | 762.4937
69.149 | 681 | 6038.819 | 1 | 787.9373
69.159 | 698 | 6039.932 | 1 | 807.458
69.169 | 748 | 6041.0534 | 1 | 865.1382
69.179 | 750 | 6043.1166 | 1 | 867.1552
69.189 | 869 | 6041.1118 | 1 | 1005.077
69.199 | 927 | 6042.8595 | 1 | 1071.849
69.209 | 904 | 6044.007 | 1 | 1045.057
69.219 | 947 | 6043.4527 | 1 | 1094.867
69.229 | 1072 | 6044.4175 | 1 | 1239.187
69.239 | 1101 | 6041.8295 | 1 | 1273.255
69.249 | 1167 | 6041.6329 | 1 | 1349.625
69.259 | 1193 | 6040.9989 | 1 | 1379.838
69.269 | 1350 | 6040.5 | 1 | 1561.556
69.279 | 1368 | 6040.6227 | 1 | 1582.344
69.289 | 1443 | 6040.5841 | 1 | 1669.106
69.299 | 1534 | 6039.9745 | 1 | 1774.544
69.309 | 1749 | 6039.1378 | 1 | 2023.538
69.319 | 1802 | 6040.2008 | 1 | 2084.491
69.329 | 2067 | 6040.5769 | 1 | 2390.885
69.339 | 2050 | 6040.3734 | 1 | 2371.301
69.349 | 2360 | 6040.0423 | 1 | 2730.037
69.359 | 2545 | 6038.5103 | 1 | 2944.791
69.369 | 2667 | 6037.8568 | 1 | 3086.29
69.379 | 2919 | 6035.6712 | 1 | 3379.131
69.389 | 3256 | 6035.5297 | 1 | 3769.342
69.399 | 3540 | 6036.33 | 1 | 4097.574
69.409 | 4030 | 6033.0124 | 1 | 4667.318
69.419 | 4489 | 6036.0767 | 1 | 5196.266
69.429 | 4987 | 6033.821 | 1 | 5774.887
69.439 | 5490 | 6032.9607 | 1 | 6358.262
69.449 | 6308 | 6031.2129 | 1 | 7307.748
69.459 | 7263 | 6028.2745 | 1 | 8418.207
69.469 | 8347 | 6027.5203 | 1 | 9675.831
69.479 | 9421 | 6027.625 | 1 | 10920.62
69.489 | 11440 | 6027.6119 | 1 | 13261.03
69.499 | 14305 | 6026.7496 | 1 | 16584.46
69.509 | 18103 | 6029.4763 | 1 | 20978.17
69.519 | 22880 | 6027.9842 | 1 | 26520.42
69.529 | 30680 | 6029.101 | 1 | 35554.89
69.539 | 42935 | 6030.3593 | 1 | 49746.76
69.549 | 66655 | 6031.5228 | 1 | 77215.11
69.559 | 113021 | 6031.8468 | 1 | 130919.8
69.569 | 240981 | 6031.7238 | 1 | 279150.2
69.579 | 20947 | 6030.8543 | 53.9842 | 1310105.4
69.589 | 1312654 | 6032.2113 | 53.9842 | 82079923.9
69.599 | 650357 | 6032.7193 | 53.9842 | 40663234.9
69.609 | 628306 | 6030.529 | 1 | 727968.1
69.619 | 187279 | 6029.7747 | 1 | 217012.4
69.629 | 88169 | 6026.6729 | 1 | 102219.8
69.639 | 51278 | 6024.7298 | 1 | 59468.92
69.649 | 34482 | 6022.7805 | 1 | 40002.95
69.659 | 24232 | 6020.7913 | 1 | 28121.1
69.669 | 17354 | 6020.2608 | 1 | 20140.99
69.679 | 12968 | 6020.2441 | 1 | 15050.66
69.689 | 10417 | 6020.678 | 1 | 12089.1
69.699 | 8882 | 6018.7007 | 1 | 10311.09
69.709 | 7502 | 6019.785 | 1 | 8707.483
69.719 | 6241 | 6019.0843 | 1 | 7244.698
69.729 | 5381 | 6019.3335 | 1 | 6246.132
69.739 | 4626 | 6022.8034 | 1 | 5366.653
69.749 | 3994 | 6022.817 | 1 | 4633.455
69.759 | 3596 | 6023.9372 | 1 | 4170.958
69.769 | 3017 | 6023.9583 | 1 | 3499.37
69.779 | 2618 | 6022.4823 | 1 | 3037.321
69.789 | 2383 | 6022.2126 | 1 | 2764.805
69.799 | 2238 | 6023.7652 | 1 | 2595.904
69.809 | 2000 | 6019.864 | 1 | 2321.346
69.819 | 1753 | 6019.0049 | 1 | 2034.95
69.829 | 1520 | 6017.5337 | 1 | 1764.906
69.839 | 1396 | 6015.9282 | 1 | 1621.36
69.849 | 1231 | 6015.2741 | 1 | 1429.879
69.859 | 1073 | 6015.1088 | 1 | 1246.387
69.869 | 933 | 6014.0243 | 1 | 1083.959
69.879 | 839 | 6015.1984 | 1 | 974.5599
69.889 | 745 | 6016.0772 | 1 | 865.2457
69.899 | 741 | 6012.6843 | 1 | 861.0857
69.909 | 677 | 6012.6775 | 1 | 786.7148
69.919 | 583 | 6011.2249 | 1 | 677.6448
69.929 | 527 | 6010.6379 | 1 | 612.6136
69.939 | 469 | 6012.0895 | 1 | 545.0596
69.949 | 398 | 6011.6475 | 1 | 462.5792
69.959 | 327 | 6012.9531 | 1 | 379.9763
69.969 | 318 | 6013.4385 | 1 | 369.4884
69.979 | 277 | 6014.709 | 1 | 321.782
69.989 | 289 | 6014.584 | 1 | 335.729
69.999 | 251 | 6012.9574 | 1 | 291.6635
70.009 | 204 | 6013.2917 | 1 | 237.0361
70.019 | 172 | 6010.6865 | 1 | 199.9406
70.029 | 164 | 6009.2819 | 1 | 190.6856
70.039 | 152 | 6007.3858 | 1 | 176.7887
70.049 | 139 | 6007.1139 | 1 | 161.676
70.059 | 102 | 6010.2717 | 1 | 118.5776
70.069 | 79 | 6009.2631 | 1 | 91.85492
70.079 | 90 | 6009.9694 | 1 | 104.6325
70.089 | 90 | 6009.0385 | 1 | 104.6488
70.099 | 82 | 6007.8225 | 1 | 95.36594
70.109 | 71 | 6006.5687 | 1 | 82.59019
70.119 | 79 | 6006.2706 | 1 | 91.90069
70.129 | 62 | 6006.5522 | 1 | 72.12121
70.139 | 42 | 6003.8159 | 1 | 48.87857
70.149 | 62 | 6003.0552 | 1 | 72.16322
70.159 | 46 | 6000.7035 | 1 | 53.56144
70.169 | 33 | 5999.4262 | 1 | 38.43269
70.179 | 26 | 5997.7457 | 1 | 30.28879
70.189 | 40 | 5996.5894 | 1 | 46.60712
70.199 | 28 | 5993.8823 | 1 | 32.63972
70.209 | 25 | 5993.4037 | 1 | 29.14493
70.219 | 24 | 5994.9088 | 1 | 27.97211
70.229 | 25 | 5997.5733 | 1 | 29.12467
70.239 | 18 | 5999.595 | 1 | 20.9627
70.249 | 19 | 6001.1213 | 1 | 22.12166
70.259 | 21 | 6001.5107 | 1 | 24.44867
70.269 | 13 | 5999.6273 | 1 | 15.13964
70.279 | 16 | 5997.9574 | 1 | 18.63859
70.289 | 38 | 5996.9551 | 1 | 44.27406
70.299 | 17 | 5994.1265 | 1 | 19.81616
70.309 | 12 | 5995.5365 | 1 | 13.98459
70.319 | 14 | 5993.2271 | 1 | 16.32164
70.329 | 17 | 5992.2207 | 1 | 19.82247
70.339 | 10 | 5989.8061 | 1 | 11.66497
70.349 | 9 | 5989.7201 | 1 | 10.49863
70.359 | 11 | 5989.459 | 1 | 12.83222
70.369 | 7 | 5988.6003 | 1 | 8.167126
70.379 | 4 | 5990.8076 | 1 | 4.66521
70.389 | 10 | 5990.7129 | 1 | 11.66321
70.399 | 5 | 5991.9521 | 1 | 5.830398
70.409 | 8 | 5991.0032 | 1 | 9.330115
70.419 | 6 | 5991.303 | 1 | 6.997236
70.429 | 10 | 5991.9851 | 1 | 11.66073
70.439 | 11 | 5992.8113 | 1 | 12.82504
70.449 | 17 | 5993.4983 | 1 | 19.81824
70.459 | 11 | 5993.8561 | 1 | 12.8228
70.469 | 6 | 5993.7351 | 1 | 6.994397
70.479 | 4 | 5990.1435 | 1 | 4.665727
70.489 | 9 | 5990.4145 | 1 | 10.49741
70.499 | 6 | 5987.1315 | 1 | 7.002111
70.509 | 5 | 5987.0175 | 1 | 5.835204
70.519 | 4 | 5986.0613 | 1 | 4.668909
70.529 | 15 | 5985.3633 | 1 | 17.51045
70.539 | 6 | 5984.2913 | 1 | 7.005435
70.549 | 3 | 5985.3469 | 1 | 3.5021
70.559 | 8 | 5984.7547 | 1 | 9.339856
70.569 | 7 | 5983.2849 | 1 | 8.174382
70.579 | 5 | 5983.6362 | 1 | 5.838501
70.589 | 4 | 5982.4199 | 1 | 4.671751