## Sheet1
Si_Thermo_omega_BG.dat |  | 6987.0935
2025/08/21 10:51:47 - 10:54:35
θ : 33.9592 deg
2θ : 68.5890 deg
χ : 89.6743 deg
φ : 0.0000 deg
Sz : 11.584 mm
Rx : 0.1609 deg
Ry : 0.1147 deg
I0 slit H : 0.20 mm
I0 slit W : 1.00 mm
R1 slit H : 0.20 mm
R1 slit W : 1.00 mm
R2 slit H : 0.20 mm
R2 slit W : 1.00 mm
Scan axis : θ
Start: 33.9392 deg | End: 33.9792 deg
Step: 0.0005 deg | Time: 1.0 sec
Axis (deg) | I (cts) | I0 (cts) | Atten.
33.9392 | 3 | 6456.3683 | 1 | 3.246605
33.9397 | 4 | 6452.4799 | 1 | 4.331416
33.9402 | 3 | 6451.2799 | 1 | 3.249166
33.9407 | 4 | 6450.7167 | 1 | 4.3326
33.9412 | 1 | 6447.4008 | 1 | 1.083707
33.9417 | 3 | 6446.1609 | 1 | 3.251746
33.9422 | 1 | 6443.2007 | 1 | 1.084413
33.9427 | 0 | 6445.8737 | 1 | 0
33.9432 | 3 | 6446.1139 | 1 | 3.25177
33.9437 | 3 | 6442.1837 | 1 | 3.253754
33.9442 | 8 | 6442.174 | 1 | 8.67669
33.9447 | 6 | 6443.2658 | 1 | 6.506415
33.9452 | 18 | 6440.8718 | 1 | 19.5265
33.9457 | 22 | 6442.8092 | 1 | 23.85855
33.9462 | 57 | 6441.5611 | 1 | 61.8273
33.9467 | 57 | 6441.2227 | 1 | 61.83055
33.9472 | 58 | 6443.4986 | 1 | 62.89307
33.9477 | 93 | 6441.2117 | 1 | 100.8816
33.9482 | 110 | 6441.6015 | 1 | 119.3151
33.9487 | 125 | 6440.6816 | 1 | 135.6047
33.9492 | 135 | 6441.0518 | 1 | 146.4447
33.9497 | 160 | 6441.7245 | 1 | 173.5459
33.9502 | 139 | 6440.9154 | 1 | 150.787
33.9507 | 133 | 6441.9678 | 1 | 144.2546
33.9512 | 137 | 6438.8173 | 1 | 148.6658
33.9517 | 140 | 6436.4729 | 1 | 151.9766
33.9522 | 123 | 6435.6459 | 1 | 133.5394
33.9527 | 122 | 6434.2883 | 1 | 132.4817
33.9532 | 137 | 6435.3343 | 1 | 148.7462
33.9537 | 106 | 6429.3042 | 1 | 115.1963
33.9542 | 85 | 6426.5602 | 1 | 92.41382
33.9547 | 85 | 6425.5948 | 1 | 92.4277
33.9552 | 51 | 6425.99 | 1 | 55.45321
33.9557 | 40 | 6422.8273 | 1 | 43.51413
33.9562 | 28 | 6422.8824 | 1 | 30.45963
33.9567 | 42 | 6423.0258 | 1 | 45.68842
33.9572 | 8 | 6424.0538 | 1 | 8.701164
33.9577 | 3 | 6422.5081 | 1 | 3.263722
33.9582 | 2 | 6422.657 | 1 | 2.175764
33.9587 | 4 | 6427.329 | 1 | 4.348365
33.9592 | 4 | 6427.1769 | 1 | 4.348468
33.9597 | 5 | 6428.2796 | 1 | 5.434653
33.9602 | 0 | 6426.0293 | 1 | 0
33.9607 | 3 | 6426.8286 | 1 | 3.261528
33.9612 | 21 | 6428.791 | 1 | 22.82373
33.9617 | 1 | 6426.7472 | 1 | 1.08719
33.9622 | 2 | 6425.8588 | 1 | 2.17468
33.9627 | 3 | 6426.3358 | 1 | 3.261778
33.9632 | 1 | 6424.9045 | 1 | 1.087502
33.9637 | 1 | 6422.518 | 1 | 1.087906
33.9642 | 1 | 6423.7958 | 1 | 1.087689
33.9647 | 1 | 6423.7351 | 1 | 1.0877
33.9652 | 1 | 6423.7146 | 1 | 1.087703
33.9657 | 1 | 6423.3586 | 1 | 1.087763
33.9662 | 6 | 6420.5275 | 1 | 6.529457
33.9667 | 2 | 6418.6816 | 1 | 2.177112
33.9672 | 2 | 6416.4314 | 1 | 2.177875
33.9677 | 0 | 6414.3491 | 1 | 0
33.9682 | 2 | 6414.7028 | 1 | 2.178462
33.9687 | 1 | 6408.3149 | 1 | 1.090317
33.9692 | 2 | 6410.5141 | 1 | 2.179886
33.9697 | 2 | 6408.6083 | 1 | 2.180534
33.9702 | 1 | 6408.6423 | 1 | 1.090261
33.9707 | 3 | 6407.0643 | 1 | 3.271589
33.9712 | 1 | 6405.336 | 1 | 1.090824
33.9717 | 1 | 6403.1137 | 1 | 1.091202
33.9722 | 8 | 6401.6452 | 1 | 8.731622
33.9727 | 2 | 6402.0432 | 1 | 2.18277
33.9732 | 1 | 6400.3084 | 1 | 1.091681
33.9737 | 1 | 6400.9708 | 1 | 1.091568
33.9742 | 1 | 6403.8605 | 1 | 1.091075
33.9747 | 4 | 6401.0933 | 1 | 4.366188
33.9752 | 0 | 6401.0156 | 1 | 0
33.9757 | 5 | 6401.309 | 1 | 5.457551
33.9762 | 9 | 6405.0055 | 1 | 9.817922
33.9767 | 1 | 6402.1359 | 1 | 1.091369
33.9772 | 1 | 6402.3763 | 1 | 1.091328
33.9777 | 3 | 6401.6809 | 1 | 3.27434
33.9782 | 3 | 6402.9425 | 1 | 3.273695
33.9787 | 2 | 6399.6955 | 1 | 2.183571
33.9792 | 0 | 6400.4179 | 1 | 0