## Sheet1
TEOS_220.dat |  | 6987.0935
2025/08/22 12:44:33 - 12:54:24
θ : 23.7955 deg
2θ : 47.5883 deg
χ : 44.6415 deg
φ : -7.2494 deg
Sz : 11.596 mm
Rx : 0.1678 deg
Ry : 0.1328 deg
I0 slit H : 0.20 mm
I0 slit W : 1.00 mm
R1 slit H : 20.00 mm
R1 slit W : 20.00 mm
R2 slit H : 20.00 mm
R2 slit W : 20.00 mm
Scan axis : θ
Start: 23.2955 deg | End: 24.2955 deg
Step: 0.0050 deg | Time: 1.0 sec
Axis (deg) | I (cts) | I0 (cts) | Atten.
23.2955 | 5886 | 4988.1376 | 1 | 8244.767
23.3005 | 5820 | 4988.1012 | 1 | 8152.378
23.3055 | 5819 | 4988.082 | 1 | 8151.008
23.3105 | 6049 | 4982.175 | 1 | 8483.228
23.3155 | 6060 | 4987.1705 | 1 | 8490.142
23.3205 | 6025 | 4992.5324 | 1 | 8432.041
23.3255 | 6116 | 4985.7508 | 1 | 8571.039
23.3305 | 6177 | 4985.6325 | 1 | 8656.73
23.3355 | 6138 | 4987.2972 | 1 | 8599.203
23.3405 | 6269 | 4987.1287 | 1 | 8783.028
23.3455 | 6364 | 4986.3693 | 1 | 8917.483
23.3505 | 6351 | 4987.5187 | 1 | 8897.216
23.3555 | 6438 | 4989.8016 | 1 | 9014.969
23.3605 | 6520 | 4990.7842 | 1 | 9127.994
23.3655 | 6688 | 4990.3434 | 1 | 9364.021
23.3705 | 6795 | 4992.3147 | 1 | 9510.078
23.3755 | 6897 | 4991.6801 | 1 | 9654.061
23.3805 | 6881 | 4987.7247 | 1 | 9639.303
23.3855 | 7145 | 4988.0799 | 1 | 10008.42
23.3905 | 7102 | 4988.3666 | 1 | 9947.613
23.3955 | 7307 | 4984.6894 | 1 | 10242.3
23.4005 | 7411 | 4987.7493 | 1 | 10381.71
23.4055 | 7369 | 4988.9673 | 1 | 10320.35
23.4105 | 7694 | 4990.863 | 1 | 10771.42
23.4155 | 7638 | 4987.8152 | 1 | 10699.56
23.4205 | 7541 | 4992.5725 | 1 | 10553.61
23.4255 | 7862 | 4992.8512 | 1 | 11002.24
23.4305 | 7855 | 4993.0849 | 1 | 10991.93
23.4355 | 7902 | 4989.8848 | 1 | 11064.79
23.4405 | 7928 | 4990.3115 | 1 | 11100.24
23.4455 | 8106 | 4987.5384 | 1 | 11355.78
23.4505 | 8068 | 4983.7321 | 1 | 11311.18
23.4555 | 8259 | 4978.9816 | 1 | 11590
23.4605 | 8335 | 4980.9977 | 1 | 11691.92
23.4655 | 8484 | 4979.8903 | 1 | 11903.58
23.4705 | 8401 | 4979.7876 | 1 | 11787.36
23.4755 | 8604 | 4980.714 | 1 | 12069.95
23.4805 | 8661 | 4980.066 | 1 | 12151.49
23.4855 | 8685 | 4983.8907 | 1 | 12175.81
23.4905 | 8797 | 4982.7065 | 1 | 12335.76
23.4955 | 9006 | 4979.658 | 1 | 12636.56
23.5005 | 9264 | 4977.5964 | 1 | 13003.95
23.5055 | 9221 | 4978.8717 | 1 | 12940.28
23.5105 | 9453 | 4978.4274 | 1 | 13267.04
23.5155 | 9532 | 4977.8947 | 1 | 13379.35
23.5205 | 9705 | 4978.406 | 1 | 13620.77
23.5255 | 9761 | 4978.2344 | 1 | 13699.84
23.5305 | 10027 | 4975.3641 | 1 | 14081.3
23.5355 | 10133 | 4970.9491 | 1 | 14242.8
23.5405 | 10469 | 4961.9571 | 1 | 14741.74
23.5455 | 10604 | 4960.7975 | 1 | 14935.33
23.5505 | 10864 | 4956.0034 | 1 | 15316.33
23.5555 | 11105 | 4954.5406 | 1 | 15660.72
23.5605 | 11458 | 4954.0459 | 1 | 16160.15
23.5655 | 11945 | 4954.8546 | 1 | 16844.25
23.5705 | 12289 | 4955.8902 | 1 | 17325.73
23.5755 | 12520 | 4953.7598 | 1 | 17658.99
23.5805 | 13096 | 4956.3887 | 1 | 18461.62
23.5855 | 13263 | 4959.4556 | 1 | 18685.48
23.5905 | 13785 | 4960.6572 | 1 | 19416.19
23.5955 | 14039 | 4958.1362 | 1 | 19784.01
23.6005 | 14595 | 4959.6631 | 1 | 20561.2
23.6055 | 14699 | 4967.2147 | 1 | 20676.23
23.6105 | 15127 | 4963.6611 | 1 | 21293.51
23.6155 | 15469 | 4961.6299 | 1 | 21783.84
23.6205 | 15858 | 4962.6771 | 1 | 22326.93
23.6255 | 16121 | 4959.7836 | 1 | 22710.45
23.6305 | 16572 | 4957.5905 | 1 | 23356.13
23.6355 | 17088 | 4957.2406 | 1 | 24085.06
23.6405 | 17609 | 4948.9061 | 1 | 24861.2
23.6455 | 18260 | 4949.4956 | 1 | 25777.24
23.6505 | 18422 | 4949.3495 | 1 | 26006.7
23.6555 | 18845 | 4943.1741 | 1 | 26637.09
23.6605 | 19380 | 4940.8714 | 1 | 27406.07
23.6655 | 19957 | 4939.3568 | 1 | 28230.68
23.6705 | 20855 | 4941.0601 | 1 | 29490.8
23.6755 | 21304 | 4941.7995 | 1 | 30121.22
23.6805 | 22439 | 4939.7414 | 1 | 31739.19
23.6855 | 23126 | 4937.051 | 1 | 32728.75
23.6905 | 24585 | 4942.945 | 1 | 34752.09
23.6955 | 25448 | 4949.4993 | 1 | 35924.35
23.7005 | 26800 | 4951.1259 | 1 | 37820.51
23.7055 | 27781 | 4952.3372 | 1 | 39195.32
23.7105 | 29378 | 4953.7527 | 1 | 41436.63
23.7155 | 30666 | 4953.7854 | 1 | 43253.03
23.7205 | 32734 | 4950.8257 | 1 | 46197.45
23.7255 | 34982 | 4951.3552 | 1 | 49364.77
23.7305 | 38082 | 4950.0299 | 1 | 53753.71
23.7355 | 41276 | 4948.9478 | 1 | 58274.87
23.7405 | 45415 | 4949.875 | 1 | 64106.44
23.7455 | 51082 | 4944.4885 | 1 | 72184.35
23.7505 | 58356 | 4946.2908 | 1 | 82433.25
23.7555 | 68780 | 4945.3198 | 1 | 97177.19
23.7605 | 83124 | 4944.9773 | 1 | 117451.5
23.7655 | 105668 | 4943.6905 | 1 | 149344.3
23.7705 | 143883 | 4943.3098 | 1 | 203370.6
23.7755 | 211119 | 4943.7691 | 1 | 298377.2
23.7805 | 364997 | 4943.9215 | 1 | 515839.1
23.7855 | 849455 | 4945.7311 | 1 | 1200069.6
23.7905 | 130789 | 4945.1452 | 53.9842 | 9975976.0
23.7955 | 4080578 | 4950.3147 | 53.9842 | 310922463.4
23.8005 | 115079 | 4949.0253 | 53.9842 | 8770808.5
23.8055 | 967335 | 4948.6169 | 1 | 1365807.9
23.8105 | 407161 | 4952.6296 | 1 | 574416.5
23.8155 | 227505 | 4949.7277 | 1 | 321148.7
23.8205 | 149276 | 4946.155 | 1 | 210872
23.8255 | 108217 | 4942.8981 | 1 | 152971.5
23.8305 | 83468 | 4940.6521 | 1 | 118040.8
23.8355 | 68361 | 4938.3177 | 1 | 96722.15
23.8405 | 57539 | 4934.2493 | 1 | 81477.52
23.8455 | 49557 | 4930.4768 | 1 | 70228.38
23.8505 | 43874 | 4931.9393 | 1 | 62156.43
23.8555 | 39789 | 4933.9554 | 1 | 56346.16
23.8605 | 36596 | 4931.8252 | 1 | 51846.86
23.8655 | 33799 | 4929.7908 | 1 | 47904.02
23.8705 | 30938 | 4933.9069 | 1 | 43812.48
23.8755 | 29648 | 4937.6306 | 1 | 41954
23.8805 | 27672 | 4937.9703 | 1 | 39155.13
23.8855 | 26574 | 4940.1615 | 1 | 37584.81
23.8905 | 25164 | 4935.5194 | 1 | 35624.06
23.8955 | 24228 | 4936.2001 | 1 | 34294.25
23.9005 | 23269 | 4935.2955 | 1 | 32942.85
23.9055 | 23029 | 4933.5232 | 1 | 32614.78
23.9105 | 21750 | 4939.0488 | 1 | 30768.94
23.9155 | 21316 | 4935.448 | 1 | 30176.97
23.9205 | 20428 | 4934.5632 | 1 | 28925.02
23.9255 | 19823 | 4932.7598 | 1 | 28078.63
23.9305 | 19272 | 4932.451 | 1 | 27299.87
23.9355 | 18800 | 4929.3785 | 1 | 26647.85
23.9405 | 18580 | 4932.7453 | 1 | 26318.04
23.9455 | 17805 | 4924.7749 | 1 | 25261.09
23.9505 | 17664 | 4924.3849 | 1 | 25063.03
23.9555 | 17116 | 4926.7672 | 1 | 24273.75
23.9605 | 16615 | 4926.4257 | 1 | 23564.87
23.9655 | 16243 | 4916.8534 | 1 | 23082.11
23.9705 | 16193 | 4917.3894 | 1 | 23008.55
23.9755 | 15491 | 4916.9234 | 1 | 22013.17
23.9805 | 15262 | 4916.9778 | 1 | 21687.51
23.9855 | 14772 | 4916.5653 | 1 | 20992.98
23.9905 | 14396 | 4918.1447 | 1 | 20452.06
23.9955 | 14287 | 4917.9738 | 1 | 20297.91
24.0005 | 13623 | 4920.745 | 1 | 19343.65
24.0055 | 13692 | 4917.1682 | 1 | 19455.77
24.0105 | 13014 | 4918.1511 | 1 | 18488.66
24.0155 | 12538 | 4918.2863 | 1 | 17811.93
24.0205 | 12274 | 4917.5842 | 1 | 17439.37
24.0255 | 11636 | 4915.9171 | 1 | 16538.48
24.0305 | 11317 | 4914.3739 | 1 | 16090.13
24.0355 | 10920 | 4913.9365 | 1 | 15527.08
24.0405 | 10597 | 4908.1056 | 1 | 15085.7
24.0455 | 10296 | 4902.9687 | 1 | 14672.56
24.0505 | 10035 | 4905.6578 | 1 | 14292.78
24.0555 | 9801 | 4893.782 | 1 | 13993.37
24.0605 | 9508 | 4890.4246 | 1 | 13584.36
24.0655 | 9391 | 4886.1033 | 1 | 13429.06
24.0705 | 9179 | 4876.1096 | 1 | 13152.81
24.0755 | 9003 | 4874.8819 | 1 | 12903.86
24.0805 | 9116 | 4876.9469 | 1 | 13060.29
24.0855 | 8966 | 4887.6832 | 1 | 12817.17
24.0905 | 8790 | 4896.7052 | 1 | 12542.42
24.0955 | 8745 | 4897.1862 | 1 | 12476.99
24.1005 | 8552 | 4904.8189 | 1 | 12182.64
24.1055 | 8388 | 4904.8764 | 1 | 11948.87
24.1105 | 8469 | 4903.9057 | 1 | 12066.65
24.1155 | 8464 | 4903.8886 | 1 | 12059.56
24.1205 | 8160 | 4908.7391 | 1 | 11614.93
24.1255 | 8185 | 4912.6756 | 1 | 11641.18
24.1305 | 8118 | 4909.6983 | 1 | 11552.89
24.1355 | 8050 | 4900.6955 | 1 | 11477.17
24.1405 | 7810 | 4900.0745 | 1 | 11136.4
24.1455 | 7837 | 4892.5589 | 1 | 11192.07
24.1505 | 7794 | 4892.7308 | 1 | 11130.27
24.1555 | 7672 | 4873.2315 | 1 | 10999.88
24.1605 | 7197 | 4875.1486 | 1 | 10314.79
24.1655 | 7454 | 4874.0377 | 1 | 10685.55
24.1705 | 7261 | 4869.3737 | 1 | 10418.85
24.1755 | 7297 | 4873.9194 | 1 | 10460.74
24.1805 | 7225 | 4875.0677 | 1 | 10355.09
24.1855 | 7103 | 4873.9157 | 1 | 10182.64
24.1905 | 6994 | 4878.3749 | 1 | 10017.22
24.1955 | 6774 | 4874.6441 | 1 | 9709.544
24.2005 | 6851 | 4870.3656 | 1 | 9828.539
24.2055 | 6594 | 4878.5913 | 1 | 9443.893
24.2105 | 6666 | 4877.882 | 1 | 9548.399
24.2155 | 6652 | 4876.307 | 1 | 9531.423
24.2205 | 6391 | 4879.1019 | 1 | 9152.2
24.2255 | 6390 | 4879.7942 | 1 | 9149.469
24.2305 | 6226 | 4880.6535 | 1 | 8913.078
24.2355 | 6145 | 4878.7079 | 1 | 8800.627
24.2405 | 6019 | 4881.104 | 1 | 8615.943
24.2455 | 6062 | 4881.0692 | 1 | 8677.558
24.2505 | 6011 | 4878.941 | 1 | 8608.306
24.2555 | 5858 | 4878.9352 | 1 | 8389.206
24.2605 | 5877 | 4881.034 | 1 | 8412.797
24.2655 | 5854 | 4880.6634 | 1 | 8380.509
24.2705 | 5824 | 4883.5178 | 1 | 8332.688
24.2755 | 5634 | 4885.2441 | 1 | 8057.998
24.2805 | 5668 | 4885.2829 | 1 | 8106.561
24.2855 | 5651 | 4886.6463 | 1 | 8079.992
24.2905 | 5576 | 4885.7471 | 1 | 7974.222
24.2955 | 5420 | 4883.8038 | 1 | 7754.211