## Sheet1
TEOS.dat |  | 6987.0935
2025/08/22 12:04:28 - 12:14:21
θ : 35.0340 deg
2θ : 69.5874 deg
χ : 89.6025 deg
φ : 0.0000 deg
Sz : 11.596 mm
Rx : 0.1678 deg
Ry : 0.1328 deg
I0 slit H : 0.20 mm
I0 slit W : 1.00 mm
R1 slit H : 20.00 mm
R1 slit W : 20.00 mm
R2 slit H : 20.00 mm
R2 slit W : 20.00 mm
Scan axis : θ
Start: 34.5340 deg | End: 35.5340 deg
Step: 0.0050 deg | Time: 1.0 sec
Axis (deg) | I (cts) | I0 (cts) | Atten.
34.534 | 7013 | 5515.5343 | 1 | 8884.087
34.539 | 7049 | 5512.1733 | 1 | 8935.137
34.544 | 7146 | 5505.9911 | 1 | 9068.262
34.549 | 7076 | 5505.6652 | 1 | 8979.964
34.554 | 7121 | 5502.3567 | 1 | 9042.506
34.559 | 7184 | 5502.6077 | 1 | 9122.089
34.564 | 7423 | 5501.41 | 1 | 9427.619
34.569 | 7311 | 5500.1075 | 1 | 9287.571
34.574 | 7599 | 5499.043 | 1 | 9655.302
34.579 | 7529 | 5504.0321 | 1 | 9557.689
34.584 | 7627 | 5504.6628 | 1 | 9680.986
34.589 | 7603 | 5508.9889 | 1 | 9642.944
34.594 | 8013 | 5508.4612 | 1 | 10163.92
34.599 | 7870 | 5507.1324 | 1 | 9984.947
34.604 | 7994 | 5508.1112 | 1 | 10140.47
34.609 | 8105 | 5503.7195 | 1 | 10289.48
34.614 | 8292 | 5499.011 | 1 | 10535.89
34.619 | 8605 | 5495.297 | 1 | 10940.98
34.624 | 8480 | 5490.5205 | 1 | 10791.43
34.629 | 8611 | 5487.0628 | 1 | 10965.04
34.634 | 8803 | 5482.1246 | 1 | 11219.63
34.639 | 8868 | 5479.2304 | 1 | 11308.44
34.644 | 8817 | 5481.2557 | 1 | 11239.25
34.649 | 9009 | 5478.7595 | 1 | 11489.23
34.654 | 9015 | 5489.2275 | 1 | 11474.96
34.659 | 9108 | 5487.8339 | 1 | 11596.28
34.664 | 9392 | 5486.9776 | 1 | 11959.73
34.669 | 9589 | 5496.5326 | 1 | 12189.36
34.674 | 9592 | 5497.4253 | 1 | 12191.2
34.679 | 9652 | 5497.2646 | 1 | 12267.82
34.684 | 9802 | 5496.2473 | 1 | 12460.77
34.689 | 9879 | 5497.5241 | 1 | 12555.74
34.694 | 10109 | 5497.382 | 1 | 12848.39
34.699 | 10284 | 5492.5169 | 1 | 13082.39
34.704 | 10435 | 5489.1285 | 1 | 13282.68
34.709 | 10602 | 5487.3979 | 1 | 13499.51
34.714 | 10774 | 5483.3931 | 1 | 13728.53
34.719 | 10982 | 5483.1253 | 1 | 13994.26
34.724 | 11027 | 5480.9455 | 1 | 14057.19
34.729 | 11415 | 5477.7588 | 1 | 14560.27
34.734 | 11262 | 5478.1951 | 1 | 14363.97
34.739 | 11665 | 5479.4885 | 1 | 14874.46
34.744 | 11855 | 5480.676 | 1 | 15113.46
34.749 | 11957 | 5478.1821 | 1 | 15250.44
34.754 | 12188 | 5476.6337 | 1 | 15549.46
34.759 | 12467 | 5481.5512 | 1 | 15891.14
34.764 | 12713 | 5485.7367 | 1 | 16192.34
34.769 | 12862 | 5481.816 | 1 | 16393.84
34.774 | 13092 | 5483.2565 | 1 | 16682.61
34.779 | 13341 | 5482.0973 | 1 | 17003.5
34.784 | 13343 | 5477.7384 | 1 | 17019.58
34.789 | 13615 | 5482.2838 | 1 | 17352.13
34.794 | 13835 | 5478.6565 | 1 | 17644.19
34.799 | 13940 | 5474.8696 | 1 | 17790.39
34.804 | 14438 | 5483.4041 | 1 | 18397.27
34.809 | 14555 | 5482.2304 | 1 | 18550.32
34.814 | 14721 | 5482.3514 | 1 | 18761.48
34.819 | 15251 | 5483.5456 | 1 | 19432.71
34.824 | 15604 | 5481.064 | 1 | 19891.5
34.829 | 15661 | 5474.7046 | 1 | 19987.36
34.834 | 16030 | 5473.5243 | 1 | 20462.7
34.839 | 16267 | 5461.3379 | 1 | 20811.58
34.844 | 16520 | 5454.4094 | 1 | 21162.11
34.849 | 16969 | 5449.9146 | 1 | 21755.2
34.854 | 17308 | 5450.3642 | 1 | 22187.99
34.859 | 17495 | 5453.0158 | 1 | 22416.81
34.864 | 18079 | 5456.8616 | 1 | 23148.78
34.869 | 18314 | 5452.4364 | 1 | 23468.71
34.874 | 18875 | 5463.5148 | 1 | 24138.56
34.879 | 19331 | 5456.3357 | 1 | 24754.25
34.884 | 19973 | 5457.4438 | 1 | 25571.17
34.889 | 20386 | 5455.2693 | 1 | 26110.33
34.894 | 20874 | 5452.8869 | 1 | 26747.04
34.899 | 21215 | 5453.9848 | 1 | 27178.51
34.904 | 22070 | 5451.9296 | 1 | 28284.51
34.909 | 22327 | 5454.7804 | 1 | 28598.92
34.914 | 22962 | 5460.9188 | 1 | 29379.24
34.919 | 23412 | 5463.4451 | 1 | 29941.15
34.924 | 24281 | 5466.3754 | 1 | 31035.85
34.929 | 24976 | 5463.4656 | 1 | 31941.2
34.934 | 25534 | 5461.7254 | 1 | 32665.22
34.939 | 26516 | 5462.2006 | 1 | 33918.52
34.944 | 27488 | 5463.4847 | 1 | 35153.61
34.949 | 28727 | 5465.2277 | 1 | 36726.42
34.954 | 29409 | 5462.7127 | 1 | 37615.64
34.959 | 30975 | 5463.388 | 1 | 39613.74
34.964 | 32446 | 5467.9933 | 1 | 41460.04
34.969 | 34400 | 5467.3025 | 1 | 43962.45
34.974 | 36555 | 5465.5425 | 1 | 46731.54
34.979 | 39019 | 5461.4898 | 1 | 49918.5
34.984 | 42518 | 5462.0692 | 1 | 54389.14
34.989 | 46517 | 5461.6286 | 1 | 59509.47
34.994 | 51484 | 5457.6641 | 1 | 65911.63
34.999 | 59947 | 5452.1048 | 1 | 76824.51
35.004 | 71843 | 5449.7947 | 1 | 92108.75
35.009 | 90489 | 5451.5933 | 1 | 115976.2
35.014 | 126067 | 5449.3302 | 1 | 161642.2
35.019 | 206926 | 5444.6043 | 1 | 265549.4
35.024 | 469003 | 5440.7197 | 1 | 602304.1
35.029 | 101053 | 5440.2363 | 53.9842 | 7006395.9
35.034 | 2425344 | 5437.5643 | 53.9842 | 168241125.5
35.039 | 101522 | 5436.604 | 53.9842 | 7043616.3
35.044 | 583982 | 5436.1604 | 1 | 750591.7
35.049 | 243659 | 5437.8877 | 1 | 313075.3
35.054 | 141094 | 5432.7417 | 1 | 181462.1
35.059 | 97829 | 5434.5607 | 1 | 125776.6
35.064 | 75060 | 5438.1798 | 1 | 96438.75
35.069 | 61132 | 5438.0413 | 1 | 78545.74
35.074 | 52302 | 5439.8976 | 1 | 67177.54
35.079 | 46377 | 5442.6967 | 1 | 59536.74
35.084 | 42034 | 5441.6854 | 1 | 53971.42
35.089 | 38804 | 5442.5492 | 1 | 49816.21
35.094 | 36186 | 5441.6155 | 1 | 46463.22
35.099 | 33757 | 5439.1477 | 1 | 43364.02
35.104 | 32265 | 5437.7074 | 1 | 41458.39
35.109 | 30551 | 5432.7085 | 1 | 39292.13
35.114 | 29419 | 5432.624 | 1 | 37836.84
35.119 | 28045 | 5430.7771 | 1 | 36081.95
35.124 | 26987 | 5427.5831 | 1 | 34741.19
35.129 | 26436 | 5428.6836 | 1 | 34024.97
35.134 | 25936 | 5429.1547 | 1 | 33378.54
35.139 | 24513 | 5423.3456 | 1 | 31580.99
35.144 | 24333 | 5428.1236 | 1 | 31321.49
35.149 | 23532 | 5427.361 | 1 | 30294.7
35.154 | 23145 | 5427.9387 | 1 | 29793.31
35.159 | 22089 | 5427.8503 | 1 | 28434.44
35.164 | 21814 | 5424.5753 | 1 | 28097.4
35.169 | 21277 | 5426.5514 | 1 | 27395.74
35.174 | 20926 | 5424.952 | 1 | 26951.74
35.179 | 20260 | 5426.2339 | 1 | 26087.8
35.184 | 19843 | 5423.062 | 1 | 25565.8
35.189 | 19480 | 5416.5766 | 1 | 25128.16
35.194 | 18945 | 5414.9546 | 1 | 24445.35
35.199 | 18618 | 5413.431 | 1 | 24030.18
35.204 | 18357 | 5415.6639 | 1 | 23683.54
35.209 | 17903 | 5416.4391 | 1 | 23094.5
35.214 | 17738 | 5416.9081 | 1 | 22879.67
35.219 | 17399 | 5419.2542 | 1 | 22432.69
35.224 | 16919 | 5429.3455 | 1 | 21773.28
35.229 | 16590 | 5428.1713 | 1 | 21354.5
35.234 | 16406 | 5430.534 | 1 | 21108.47
35.239 | 15926 | 5431.6193 | 1 | 20486.79
35.244 | 15810 | 5429.5487 | 1 | 20345.33
35.249 | 15262 | 5427.7061 | 1 | 19646.79
35.254 | 15224 | 5428.6283 | 1 | 19594.55
35.259 | 15069 | 5424.3486 | 1 | 19410.35
35.264 | 14857 | 5421.1253 | 1 | 19148.65
35.269 | 14595 | 5417.5323 | 1 | 18823.45
35.274 | 14398 | 5415.0995 | 1 | 18577.71
35.279 | 14099 | 5413.3039 | 1 | 18197.95
35.284 | 13954 | 5411.645 | 1 | 18016.32
35.289 | 13743 | 5406.9396 | 1 | 17759.33
35.294 | 13482 | 5404.7922 | 1 | 17428.98
35.299 | 13130 | 5404.2239 | 1 | 16975.71
35.304 | 12913 | 5401.7823 | 1 | 16702.7
35.309 | 12899 | 5397.7153 | 1 | 16697.16
35.314 | 12622 | 5399.228 | 1 | 16334.02
35.319 | 12300 | 5400.2022 | 1 | 15914.45
35.324 | 12333 | 5401.037 | 1 | 15954.68
35.329 | 12077 | 5399.7709 | 1 | 15627.17
35.334 | 12120 | 5397.2658 | 1 | 15690.09
35.339 | 11921 | 5396.1451 | 1 | 15435.67
35.344 | 11591 | 5393.757 | 1 | 15015.03
35.349 | 11508 | 5392.4827 | 1 | 14911.03
35.354 | 11317 | 5394.1474 | 1 | 14659.02
35.359 | 10217 | 5393.3365 | 1 | 13236.17
35.364 | 10031 | 5391.1062 | 1 | 13000.59
35.369 | 9867 | 5392.0407 | 1 | 12785.82
35.374 | 9800 | 5387.6566 | 1 | 12709.33
35.379 | 9845 | 5390.2337 | 1 | 12761.59
35.384 | 9464 | 5392.0103 | 1 | 12263.67
35.389 | 9426 | 5388.8882 | 1 | 12221.51
35.394 | 9277 | 5389.7635 | 1 | 12026.37
35.399 | 9020 | 5392.4858 | 1 | 11687.3
35.404 | 9088 | 5390.6208 | 1 | 11779.48
35.409 | 8882 | 5389.3856 | 1 | 11515.11
35.414 | 8806 | 5390.4428 | 1 | 11414.34
35.419 | 8812 | 5388.3485 | 1 | 11426.56
35.424 | 8732 | 5388.4929 | 1 | 11322.52
35.429 | 8660 | 5384.2925 | 1 | 11237.92
35.434 | 8449 | 5387.8214 | 1 | 10956.92
35.439 | 8122 | 5383.6833 | 1 | 10540.96
35.444 | 8218 | 5381.5579 | 1 | 10669.76
35.449 | 8131 | 5378.8226 | 1 | 10562.17
35.454 | 8073 | 5378.4102 | 1 | 10487.64
35.459 | 7911 | 5383.026 | 1 | 10268.37
35.464 | 7705 | 5380.3104 | 1 | 10006.03
35.469 | 7574 | 5376.561 | 1 | 9842.769
35.474 | 7546 | 5375.4646 | 1 | 9808.382
35.479 | 7481 | 5377.3191 | 1 | 9720.54
35.484 | 7337 | 5375.4586 | 1 | 9536.731
35.489 | 7476 | 5378.8531 | 1 | 9711.273
35.494 | 7289 | 5380.9813 | 1 | 9464.617
35.499 | 7239 | 5378.3825 | 1 | 9404.234
35.504 | 7090 | 5379.1551 | 1 | 9209.345
35.509 | 6931 | 5383.0468 | 1 | 8996.308
35.514 | 6895 | 5381.721 | 1 | 8951.785
35.519 | 6746 | 5378.5098 | 1 | 8763.567
35.524 | 6670 | 5377.297 | 1 | 8666.792
35.529 | 6765 | 5369.5645 | 1 | 8802.89
35.534 | 6717 | 5368.4042 | 1 | 8742.32