## ω
Si_TEOS_omega |  |  |  |  | Si_TEOS_omega_BG.dat |  |  |  |  | Si_TEOS_omega_2 |  |  |  |  | Si_TEOS_omega_2_BG.dat
2025/08/21 11:31:59 - 11:41:30 |  |  |  |  | 2025/08/21 11:54:30 - 11:57:20 |  |  |  |  | 2025/08/21 15:52:48 - 16:02:31 |  |  |  |  | 2025/08/21 16:15:30 - 16:18:21
θ : 35.0306 deg |  |  |  |  | θ : 34.5298 deg |  |  |  |  | θ : 34.4348 deg |  |  |  |  | θ : 33.9348 deg
2θ : 69.5871 deg |  |  |  |  | 2θ : 68.5870 deg |  |  |  |  | 2θ : 69.5846 deg |  |  |  |  | 2θ : 68.5846 deg
χ : 89.6348 deg |  |  |  |  | χ : 89.6348 deg |  |  |  |  | χ : 89.5004 deg |  |  |  |  | χ : 89.5004 deg
φ : 0.0000 deg |  |  |  |  | φ : 0.0000 deg |  |  |  |  | φ : 0.0000 deg |  |  |  |  | φ : 0.0000 deg
Sz : 11.590 mm |  |  |  |  | Sz : 11.590 mm |  |  |  |  | Sz : 11.594 mm |  |  |  |  | Sz : 11.594 mm
Rx : 0.1609 deg |  |  |  |  | Rx : 0.1609 deg |  |  |  |  | Rx : 0.1609 deg |  |  |  |  | Rx : 0.1609 deg
Ry : 0.1356 deg |  |  |  |  | Ry : 0.1356 deg |  |  |  |  | Ry : 0.2031 deg |  |  |  |  | Ry : 0.2031 deg
I0 slit H : 0.20 mm |  |  |  |  | I0 slit H : 0.20 mm |  |  |  |  | I0 slit H : 0.20 mm |  |  |  |  | I0 slit H : 0.20 mm
I0 slit W : 1.00 mm |  |  |  |  | I0 slit W : 1.00 mm |  |  |  |  | I0 slit W : 1.00 mm |  |  |  |  | I0 slit W : 1.00 mm
R1 slit H : 0.20 mm |  |  |  |  | R1 slit H : 0.20 mm |  |  |  |  | R1 slit H : 0.20 mm |  |  |  |  | R1 slit H : 0.20 mm
R1 slit W : 1.00 mm |  |  |  |  | R1 slit W : 1.00 mm |  |  |  |  | R1 slit W : 1.00 mm |  |  |  |  | R1 slit W : 1.00 mm
R2 slit H : 0.20 mm |  |  |  |  | R2 slit H : 0.20 mm |  |  |  |  | R2 slit H : 0.20 mm |  |  |  |  | R2 slit H : 0.20 mm
R2 slit W : 1.00 mm |  |  |  |  | R2 slit W : 1.00 mm |  |  |  |  | R2 slit W : 1.00 mm |  |  |  |  | R2 slit W : 1.00 mm
Scan axis : θ |  |  |  |  | Scan axis : θ |  |  |  |  | Scan axis : θ |  |  |  |  | Scan axis : θ
Start: 34.9306 deg | End: 35.1306 deg |  |  |  | Start: 34.5098 deg | End: 34.5498 deg |  |  |  | Start: 34.3348 deg | End: 34.5348 deg |  |  |  | Start: 33.9148 deg | End: 33.9548 deg
Step: 0.0010 deg | Time: 1.0 sec |  |  |  | Step: 0.0005 deg | Time: 1.0 sec |  |  |  | Step: 0.0010 deg | Time: 1.0 sec |  |  |  | Step: 0.0005 deg | Time: 1.0 sec
Axis (deg) | I (cts) | I0 (cts) | Atten. | 表 | Axis (deg) | I (cts) | I0 (cts) | Atten. | 表 | Axis (deg) | I (cts) | I0 (cts) | Atten. | 表 | Axis (deg) | I (cts) | I0 (cts) | Atten. | 表
34.9306 | 143 | 5750.1853 | 1 | 0.02486876 | 34.5098 | 0 | 5392.017 | 1 | 0 | 34.3348 | 74 | 3502.489 | 1 | 0.02112783 | 33.9148 | 0 | 3383.5193 | 1 | 0
34.9316 | 127 | 5749.07 | 1 | 0.02209053 | 34.5103 | 2 | 5392.1824 | 1 | 0.0003709073 | 34.3358 | 88 | 3501 | 1 | 0.02513568 | 33.9153 | 0 | 3383.3661 | 1 | 0
34.9326 | 124 | 5747.557 | 1 | 0.02157438 | 34.5108 | 0 | 5390.873 | 1 | 0 | 34.3368 | 85 | 3500.2133 | 1 | 0.02428423 | 33.9158 | 0 | 3382.5062 | 1 | 0
34.9336 | 158 | 5747.9823 | 1 | 0.02748791 | 34.5113 | 1 | 5389.7306 | 1 | 0.000185538 | 34.3378 | 79 | 3499.2729 | 1 | 0.02257612 | 33.9163 | 0 | 3382.1369 | 1 | 0
34.9346 | 128 | 5747.9839 | 1 | 0.02226868 | 34.5118 | 3 | 5386.7542 | 1 | 0.0005569216 | 34.3388 | 71 | 3501.7039 | 1 | 0.02027584 | 33.9168 | 1 | 3381.3551 | 1 | 0.0002957394
34.9356 | 156 | 5743.8412 | 1 | 0.02715953 | 34.5123 | 3 | 5386.3943 | 1 | 0.0005569589 | 34.3398 | 76 | 3501.4844 | 1 | 0.02170508 | 33.9173 | 1 | 3381.7461 | 1 | 0.0002957052
34.9366 | 150 | 5743.767 | 1 | 0.02611527 | 34.5128 | 1 | 5387.7031 | 1 | 0.0001856079 | 34.3408 | 59 | 3501.4986 | 1 | 0.01684993 | 33.9178 | 3 | 3381.2847 | 1 | 0.0008872367
34.9376 | 151 | 5742.3593 | 1 | 0.02629581 | 34.5133 | 1 | 5388.7426 | 1 | 0.000185572 | 34.3418 | 80 | 3502.0741 | 1 | 0.02284361 | 33.9183 | 1 | 3381.7974 | 1 | 0.0002957007
34.9386 | 135 | 5740.6717 | 1 | 0.02351641 | 34.5138 | 1 | 5388.1467 | 1 | 0.0001855926 | 34.3428 | 71 | 3502.6305 | 1 | 0.02027048 | 33.9188 | 1 | 3383.0956 | 1 | 0.0002955873
34.9396 | 152 | 5740.0515 | 1 | 0.0264806 | 34.5143 | 3 | 5383.1651 | 1 | 0.000557293 | 34.3438 | 81 | 3502.1713 | 1 | 0.02312851 | 33.9193 | 2 | 3381.5311 | 1 | 0.0005914481
34.9406 | 148 | 5740.8097 | 1 | 0.02578034 | 34.5148 | 1 | 5379.6363 | 1 | 0.0001858862 | 34.3448 | 98 | 3503.0702 | 1 | 0.02797546 | 33.9198 | 0 | 3381.9101 | 1 | 0
34.9416 | 184 | 5741.6082 | 1 | 0.03204677 | 34.5153 | 3 | 5379.5293 | 1 | 0.0005576696 | 34.3458 | 90 | 3502.5198 | 1 | 0.02569579 | 33.9203 | 1 | 3380.5226 | 1 | 0.0002958123
34.9426 | 154 | 5737.849 | 1 | 0.02683933 | 34.5158 | 2 | 5379.256 | 1 | 0.0003717986 | 34.3468 | 91 | 3502.4345 | 1 | 0.02598193 | 33.9208 | 0 | 3383.2346 | 1 | 0
34.9436 | 151 | 5736.5221 | 1 | 0.02632257 | 34.5163 | 3 | 5379.1163 | 1 | 0.0005577124 | 34.3478 | 87 | 3500.7291 | 1 | 0.02485197 | 33.9213 | 1 | 3383.867 | 1 | 0.0002955199
34.9446 | 176 | 5733.6861 | 1 | 0.03069579 | 34.5168 | 1 | 5378.2692 | 1 | 0.0001859334 | 34.3488 | 89 | 3499.9492 | 1 | 0.02542894 | 33.9218 | 2 | 3382.3891 | 1 | 0.000591298
34.9456 | 204 | 5732.4635 | 1 | 0.03558679 | 34.5173 | 2 | 5380.3499 | 1 | 0.000371723 | 34.3498 | 92 | 3499.804 | 1 | 0.02628719 | 33.9223 | 1 | 3383.4438 | 1 | 0.0002955569
34.9466 | 178 | 5728.5911 | 1 | 0.03107221 | 34.5178 | 0 | 5378.6948 | 1 | 0 | 34.3508 | 88 | 3500.1152 | 1 | 0.02514203 | 33.9228 | 0 | 3382.8923 | 1 | 0
34.9476 | 186 | 5724.6006 | 1 | 0.03249135 | 34.5183 | 2 | 5379.1735 | 1 | 0.0003718043 | 34.3518 | 89 | 3498.7303 | 1 | 0.0254378 | 33.9233 | 0 | 3383.7016 | 1 | 0
34.9486 | 193 | 5726.0938 | 1 | 0.03370535 | 34.5188 | 0 | 5380.1058 | 1 | 0 | 34.3528 | 98 | 3497.8473 | 1 | 0.02801723 | 33.9238 | 2 | 3383.3178 | 1 | 0.0005911357
34.9496 | 181 | 5725.9429 | 1 | 0.03161051 | 34.5193 | 2 | 5378.2861 | 1 | 0.0003718657 | 34.3538 | 102 | 3497.6951 | 1 | 0.02916206 | 33.9243 | 3 | 3381.8858 | 1 | 0.000887079
34.9506 | 186 | 5723.9923 | 1 | 0.0324948 | 34.5198 | 2 | 5382.8536 | 1 | 0.0003715501 | 34.3548 | 115 | 3497.3558 | 1 | 0.03288198 | 33.9248 | 4 | 3383.5929 | 1 | 0.001182175
34.9516 | 222 | 5729.1851 | 1 | 0.03874897 | 34.5203 | 2 | 5383.8218 | 1 | 0.0003714833 | 34.3558 | 121 | 3497.3769 | 1 | 0.03459736 | 33.9253 | 3 | 3383.3505 | 1 | 0.000886695
34.9526 | 222 | 5727.2919 | 1 | 0.03876178 | 34.5208 | 2 | 5383.1481 | 1 | 0.0003715298 | 34.3568 | 105 | 3497.0934 | 1 | 0.03002493 | 33.9258 | 7 | 3383.6538 | 1 | 0.00206877
34.9536 | 210 | 5723.6702 | 1 | 0.03668974 | 34.5213 | 1 | 5379.4376 | 1 | 0.000185893 | 34.3578 | 113 | 3495.6541 | 1 | 0.03232585 | 33.9263 | 8 | 3382.549 | 1 | 0.00236508
34.9546 | 220 | 5724.4319 | 1 | 0.03843176 | 34.5218 | 2 | 5382.1171 | 1 | 0.000371601 | 34.3588 | 106 | 3497.712 | 1 | 0.03030553 | 33.9268 | 13 | 3383.3773 | 1 | 0.003842315
34.9556 | 211 | 5722.7245 | 1 | 0.03687055 | 34.5223 | 1 | 5380.6136 | 1 | 0.0001858524 | 34.3598 | 100 | 3495.6588 | 1 | 0.02860691 | 33.9273 | 9 | 3381.6467 | 1 | 0.002661425
34.9566 | 236 | 5724.9972 | 1 | 0.04122273 | 34.5228 | 3 | 5374.9003 | 1 | 0.0005581499 | 34.3608 | 133 | 3497.4292 | 1 | 0.03802793 | 33.9278 | 11 | 3382.8092 | 1 | 0.003251735
34.9576 | 204 | 5724.1732 | 1 | 0.03563833 | 34.5233 | 4 | 5375.3061 | 1 | 0.0007441437 | 34.3618 | 122 | 3497.0384 | 1 | 0.03488666 | 33.9283 | 16 | 3381.3338 | 1 | 0.004731861
34.9586 | 224 | 5722.218 | 1 | 0.03914566 | 34.5238 | 3 | 5374.2355 | 1 | 0.0005582189 | 34.3628 | 134 | 3495.5755 | 1 | 0.03833417 | 33.9288 | 14 | 3381.5485 | 1 | 0.004140115
34.9596 | 219 | 5719.8309 | 1 | 0.03828785 | 34.5243 | 11 | 5377.5364 | 1 | 0.002045546 | 34.3638 | 119 | 3496.3705 | 1 | 0.03403529 | 33.9293 | 24 | 3381.2471 | 1 | 0.007097973
34.9606 | 229 | 5717.236 | 1 | 0.04005432 | 34.5248 | 8 | 5375.2605 | 1 | 0.0014883 | 34.3648 | 133 | 3495.986 | 1 | 0.03804363 | 33.9298 | 18 | 3380.885 | 1 | 0.00532405
34.9616 | 256 | 5717.1265 | 1 | 0.04477774 | 34.5253 | 20 | 5376.374 | 1 | 0.003719979 | 34.3658 | 137 | 3496.5196 | 1 | 0.03918182 | 33.9303 | 15 | 3379.8503 | 1 | 0.004438066
34.9626 | 251 | 5718.1652 | 1 | 0.0438952 | 34.5258 | 26 | 5374.7712 | 1 | 0.004837415 | 34.3668 | 150 | 3495.3767 | 1 | 0.04291383 | 33.9308 | 21 | 3379.382 | 1 | 0.006214154
34.9636 | 279 | 5716.9673 | 1 | 0.0488021 | 34.5263 | 28 | 5374.5349 | 1 | 0.005209753 | 34.3678 | 161 | 3495.8816 | 1 | 0.04605419 | 33.9313 | 20 | 3380.4104 | 1 | 0.005916441
34.9646 | 271 | 5717.0845 | 1 | 0.04740178 | 34.5268 | 35 | 5377.6333 | 1 | 0.006508439 | 34.3688 | 164 | 3495.4882 | 1 | 0.04691762 | 33.9318 | 18 | 3380.0031 | 1 | 0.005325439
34.9656 | 274 | 5721.045 | 1 | 0.04789335 | 34.5273 | 51 | 5379.5317 | 1 | 0.009480379 | 34.3698 | 130 | 3494.6349 | 1 | 0.03719988 | 33.9323 | 27 | 3378.2439 | 1 | 0.007992318
34.9666 | 269 | 5719.1394 | 1 | 0.04703505 | 34.5278 | 75 | 5381.2723 | 1 | 0.01393722 | 34.3708 | 138 | 3495.0232 | 1 | 0.03948472 | 33.9328 | 12 | 3378.5014 | 1 | 0.003551871
34.9676 | 287 | 5719.7875 | 1 | 0.05017669 | 34.5283 | 85 | 5381.3836 | 1 | 0.01579519 | 34.3718 | 176 | 3494.0774 | 1 | 0.05037095 | 33.9333 | 26 | 3377.2497 | 1 | 0.007698572
34.9686 | 298 | 5717.3174 | 1 | 0.05212235 | 34.5288 | 98 | 5383.0311 | 1 | 0.01820536 | 34.3728 | 184 | 3493.6763 | 1 | 0.05266659 | 33.9338 | 21 | 3375.8432 | 1 | 0.006220668
34.9696 | 314 | 5717.7008 | 1 | 0.05491718 | 34.5293 | 105 | 5383.5748 | 1 | 0.01950377 | 34.3738 | 164 | 3492.6582 | 1 | 0.04695564 | 33.9343 | 38 | 3378.6403 | 1 | 0.01124713
34.9706 | 319 | 5715.9558 | 1 | 0.05580869 | 34.5298 | 111 | 5383.94 | 1 | 0.02061687 | 34.3748 | 173 | 3493.2566 | 1 | 0.04952399 | 33.9348 | 40 | 3377.3819 | 1 | 0.01184349
34.9716 | 340 | 5712.1299 | 1 | 0.05952246 | 34.5303 | 106 | 5386.3164 | 1 | 0.0196795 | 34.3758 | 180 | 3492.1563 | 1 | 0.05154408 | 33.9353 | 27 | 3377.0857 | 1 | 0.007995059
34.9726 | 365 | 5710.3614 | 1 | 0.0639189 | 34.5308 | 109 | 5382.1789 | 1 | 0.02025202 | 34.3768 | 151 | 3492.4124 | 1 | 0.04323659 | 33.9358 | 33 | 3374.8279 | 1 | 0.009778276
34.9736 | 346 | 5706.7335 | 1 | 0.06063013 | 34.5313 | 128 | 5382.8804 | 1 | 0.02377909 | 34.3778 | 184 | 3492.2846 | 1 | 0.05268757 | 33.9363 | 41 | 3374.4931 | 1 | 0.01214997
34.9746 | 351 | 5703.7505 | 1 | 0.06153846 | 34.5318 | 107 | 5383.4996 | 1 | 0.01987555 | 34.3788 | 199 | 3492.4433 | 1 | 0.05698017 | 33.9368 | 31 | 3376.5738 | 1 | 0.009180904
34.9756 | 362 | 5700.7184 | 1 | 0.06350077 | 34.5323 | 103 | 5384.3075 | 1 | 0.01912967 | 34.3798 | 221 | 3492.6566 | 1 | 0.06327562 | 33.9373 | 30 | 3375.5295 | 1 | 0.008887495
34.9766 | 381 | 5692.2471 | 1 | 0.06693314 | 34.5328 | 109 | 5381.281 | 1 | 0.0202554 | 34.3808 | 192 | 3490.7596 | 1 | 0.05500236 | 33.9378 | 43 | 3375.5729 | 1 | 0.01273858
34.9776 | 411 | 5691.6814 | 1 | 0.07221065 | 34.5333 | 90 | 5377.3544 | 1 | 0.01673685 | 34.3818 | 203 | 3488.9442 | 1 | 0.05818379 | 33.9383 | 31 | 3375.7555 | 1 | 0.00918313
34.9786 | 394 | 5689.6739 | 1 | 0.06924826 | 34.5338 | 71 | 5377.551 | 1 | 0.01320304 | 34.3828 | 229 | 3491.1041 | 1 | 0.06559529 | 33.9388 | 24 | 3374.5631 | 1 | 0.007112032
34.9796 | 455 | 5695.6576 | 1 | 0.07988542 | 34.5343 | 71 | 5377.1681 | 1 | 0.01320398 | 34.3838 | 227 | 3490.7293 | 1 | 0.06502939 | 33.9393 | 26 | 3374.2909 | 1 | 0.007705323
34.9806 | 451 | 5697.1588 | 1 | 0.07916227 | 34.5348 | 38 | 5375.0387 | 1 | 0.007069717 | 34.3848 | 234 | 3489.4091 | 1 | 0.06706006 | 33.9398 | 20 | 3375.3396 | 1 | 0.00592533
34.9816 | 449 | 5693.7979 | 1 | 0.07885773 | 34.5353 | 36 | 5372.9305 | 1 | 0.006700254 | 34.3858 | 220 | 3489.6683 | 1 | 0.06304324 | 33.9403 | 33 | 3374.8424 | 1 | 0.009778234
34.9826 | 418 | 5696.876 | 1 | 0.07337355 | 34.5358 | 30 | 5369.4556 | 1 | 0.005587159 | 34.3868 | 216 | 3488.7228 | 1 | 0.06191378 | 33.9408 | 28 | 3375.2303 | 1 | 0.00829573
34.9836 | 489 | 5698.1136 | 1 | 0.08581787 | 34.5363 | 16 | 5367.7395 | 1 | 0.002980771 | 34.3878 | 270 | 3488.7257 | 1 | 0.07739215 | 33.9413 | 77 | 3374.1928 | 1 | 0.02282027
34.9846 | 516 | 5697.0025 | 1 | 0.09057395 | 34.5368 | 22 | 5366.5603 | 1 | 0.00409946 | 34.3888 | 261 | 3489.7735 | 1 | 0.07478995 | 33.9418 | 25 | 3374.5835 | 1 | 0.007408322
34.9856 | 545 | 5697.9044 | 1 | 0.0956492 | 34.5373 | 3 | 5367.3881 | 1 | 0.0005589311 | 34.3898 | 302 | 3487.8651 | 1 | 0.08658592 | 33.9423 | 27 | 3374.9748 | 1 | 0.00800006
34.9866 | 555 | 5699.3978 | 1 | 0.09737871 | 34.5378 | 3 | 5364.1735 | 1 | 0.000559266 | 34.3908 | 280 | 3489.0582 | 1 | 0.08025088 | 33.9428 | 31 | 3373.1806 | 1 | 0.009190139
34.9876 | 509 | 5697.6405 | 1 | 0.08933523 | 34.5383 | 2 | 5363.7429 | 1 | 0.0003728739 | 34.3918 | 292 | 3489.8705 | 1 | 0.08367073 | 33.9433 | 24 | 3374.5588 | 1 | 0.007112041
34.9886 | 584 | 5696.6706 | 1 | 0.102516 | 34.5388 | 3 | 5361.6749 | 1 | 0.0005595267 | 34.3928 | 282 | 3488.3099 | 1 | 0.08084144 | 33.9438 | 31 | 3371.9483 | 1 | 0.009193498
34.9896 | 620 | 5695.8978 | 1 | 0.1088503 | 34.5393 | 1 | 5359.1935 | 1 | 0.0001865952 | 34.3938 | 312 | 3486.8573 | 1 | 0.08947886 | 33.9443 | 37 | 3373.031 | 1 | 0.01096936
34.9906 | 595 | 5692.5583 | 1 | 0.1045224 | 34.5398 | 1 | 5360.2907 | 1 | 0.000186557 | 34.3948 | 316 | 3488.1142 | 1 | 0.09059336 | 33.9448 | 13 | 3373.3719 | 1 | 0.003853711
34.9916 | 645 | 5696.237 | 1 | 0.1132326 | 34.5403 | 1 | 5354.7681 | 1 | 0.0001867495 | 34.3958 | 365 | 3489.0396 | 1 | 0.1046133 | 33.9453 | 28 | 3369.8871 | 1 | 0.008308884
34.9926 | 723 | 5692.1072 | 1 | 0.127018 | 34.5408 | 2 | 5350.9097 | 1 | 0.0003737682 | 34.3968 | 313 | 3487.9529 | 1 | 0.08973745 | 33.9458 | 16 | 3373.7125 | 1 | 0.00474255
34.9936 | 728 | 5693.0138 | 1 | 0.127876 | 34.5413 | 1 | 5345.9565 | 1 | 0.0001870573 | 34.3978 | 373 | 3486.6274 | 1 | 0.1069802 | 33.9463 | 25 | 3373.5943 | 1 | 0.007410494
34.9946 | 731 | 5692.0409 | 1 | 0.1284249 | 34.5418 | 2 | 5343.2548 | 1 | 0.0003743037 | 34.3988 | 406 | 3486.0352 | 1 | 0.1164647 | 33.9468 | 14 | 3374.9965 | 1 | 0.004148152
34.9956 | 793 | 5693.1816 | 1 | 0.1392894 | 34.5423 | 0 | 5342.7332 | 1 | 0 | 34.3998 | 388 | 3484.4533 | 1 | 0.1113518 | 33.9473 | 13 | 3373.5734 | 1 | 0.003853481
34.9966 | 806 | 5694.9523 | 1 | 0.1415288 | 34.5428 | 2 | 5340.7404 | 1 | 0.0003744799 | 34.4008 | 451 | 3485.5395 | 1 | 0.1293917 | 33.9478 | 16 | 3372.5739 | 1 | 0.004744151
34.9976 | 850 | 5691.7765 | 1 | 0.1493383 | 34.5433 | 1 | 5340.9062 | 1 | 0.0001872341 | 34.4018 | 415 | 3484.1394 | 1 | 0.1191112 | 33.9483 | 12 | 3375.1924 | 1 | 0.003555353
34.9986 | 967 | 5694.3024 | 1 | 0.1698189 | 34.5438 | 0 | 5344.0091 | 1 | 0 | 34.4028 | 414 | 3483.7423 | 1 | 0.1188377 | 33.9488 | 6 | 3373.4531 | 1 | 0.001778593
34.9996 | 934 | 5694.3874 | 1 | 0.1640212 | 34.5443 | 0 | 5344.998 | 1 | 0 | 34.4038 | 433 | 3484.5046 | 1 | 0.1242644 | 33.9493 | 10 | 3372.9751 | 1 | 0.002964742
35.0006 | 986 | 5691.2265 | 1 | 0.1732491 | 34.5448 | 1 | 5345.0796 | 1 | 0.000187088 | 34.4048 | 445 | 3484.5063 | 1 | 0.1277082 | 33.9498 | 5 | 3372.1394 | 1 | 0.001482738
35.0016 | 997 | 5690.5583 | 1 | 0.1752025 | 34.5453 | 5 | 5344.3282 | 1 | 0.0009355713 | 34.4058 | 483 | 3483.1813 | 1 | 0.1386663 | 33.9503 | 8 | 3374.3098 | 1 | 0.002370855
35.0026 | 1078 | 5691.1067 | 1 | 0.1894183 | 34.5458 | 1 | 5342.3778 | 1 | 0.0001871826 | 34.4068 | 563 | 3484.4577 | 1 | 0.1615746 | 33.9508 | 5 | 3373.5274 | 1 | 0.001482128
35.0036 | 1130 | 5689.1615 | 1 | 0.1986233 | 34.5463 | 1 | 5341.4169 | 1 | 0.0001872162 | 34.4078 | 569 | 3483.8731 | 1 | 0.163324 | 33.9513 | 3 | 3374.1148 | 1 | 0.0008891221
35.0046 | 1195 | 5685.0138 | 1 | 0.2102018 | 34.5468 | 0 | 5339.2647 | 1 | 0 | 34.4088 | 632 | 3484.4124 | 1 | 0.1813792 | 33.9518 | 8 | 3374.3651 | 1 | 0.002370816
35.0056 | 1241 | 5683.7771 | 1 | 0.2183407 | 34.5473 | 1 | 5336.1656 | 1 | 0.0001874005 | 34.4098 | 638 | 3484.5168 | 1 | 0.1830957 | 33.9523 | 4 | 3376.1402 | 1 | 0.001184785
35.0066 | 1440 | 5683.4031 | 1 | 0.2533693 | 34.5478 | 2 | 5335.6711 | 1 | 0.0003748357 | 34.4108 | 646 | 3483.7862 | 1 | 0.1854304 | 33.9528 | 5 | 3373.6921 | 1 | 0.001482056
35.0076 | 1517 | 5680.3982 | 1 | 0.2670587 | 34.5483 | 0 | 5334.2099 | 1 | 0 | 34.4118 | 684 | 3483.48 | 1 | 0.1963554 | 33.9533 | 2 | 3374.9673 | 1 | 0.0005925983
35.0086 | 1769 | 5681.1756 | 1 | 0.3113792 | 34.5488 | 1 | 5333.8232 | 1 | 0.0001874828 | 34.4128 | 758 | 3482.9377 | 1 | 0.2176324 | 33.9538 | 1 | 3373.275 | 1 | 0.0002964478
35.0096 | 2035 | 5680.0764 | 1 | 0.3582698 | 34.5493 | 1 | 5330.8429 | 1 | 0.0001875875952 | 34.4138 | 828 | 3483.0403 | 1 | 0.2377233 | 33.9543 | 1 | 3372.2865 | 1 | 0.0002965347
35.0106 | 2492 | 5683.7071 | 1 | 0.4384462 | 34.5498 | 0 | 5334.3554 | 1 | 0 | 34.4148 | 850 | 3481.4282 | 1 | 0.2441527 | 33.9548 | 0 | 3375.5128 | 1 | 0
35.0116 | 3095 | 5683.173 | 1 | 0.5445901 | [5 empty] | 34.4158 | 909 | 3484.3854 | 1 | 0.2608781
35.0126 | 3628 | 5680.9126 | 1 | 0.6386298 | [5 empty] | 34.4168 | 1042 | 3482.5253 | 1 | 0.2992082
35.0136 | 4569 | 5680.1059 | 1 | 0.8043864 | [5 empty] | 34.4178 | 1164 | 3483.5016 | 1 | 0.3341465
35.0146 | 5463 | 5679.2368 | 1 | 0.961925 | [5 empty] | 34.4188 | 1233 | 3481.8543 | 1 | 0.3541217
35.0156 | 6590 | 5681.6146 | 1 | 1.159882 | [5 empty] | 34.4198 | 1467 | 3482.2115 | 1 | 0.421284
35.0166 | 8114 | 5679.0182 | 1 | 1.428768 | [5 empty] | 34.4208 | 1728 | 3483.5259 | 1 | 0.4960491
35.0176 | 9865 | 5675.099 | 1 | 1.738296 | [5 empty] | 34.4218 | 2014 | 3482.168 | 1 | 0.5783753
35.0186 | 12165 | 5669.0936 | 1 | 2.145846 | [5 empty] | 34.4228 | 2533 | 3481.2981 | 1 | 0.7276022
35.0196 | 15832 | 5667.4403 | 1 | 2.793501 | [5 empty] | 34.4238 | 3439 | 3481.3889 | 1 | 0.9878241
35.0206 | 20385 | 5662.4808 | 1 | 3.600012 | [5 empty] | 34.4248 | 5822 | 3480.8906 | 1 | 1.67256
35.0216 | 28496 | 5660.2205 | 1 | 5.034433 | [5 empty] | 34.4258 | 16881 | 3481.1175 | 1 | 4.849305
35.0226 | 45201 | 5656.3809 | 1 | 7.991152 | [5 empty] | 34.4268 | 75369 | 3480.6127 | 1 | 21.65395
35.0236 | 147112 | 5655.7598 | 1 | 26.01101 | [5 empty] | 34.4278 | 353159 | 3478.704 | 1 | 101.5203
35.0246 | 1088960 | 5655.4176 | 1 | 192.5517 | [5 empty] | 34.4288 | 1269031 | 3478.4371 | 1 | 364.8279
35.0256 | 130883 | 5657.6409 | 53.9842 | 1248.862 | [5 empty] | 34.4298 | 64467 | 3479.1888 | 53.9842 | 1000.29
35.0266 | 444213 | 5660.275 | 53.9842 | 4236.629 | [5 empty] | 34.4308 | 132677 | 3480.4434 | 53.9842 | 2057.916
35.0276 | 1078068 | 5661.6068 | 53.9842 | 10279.53 | [5 empty] | 34.4318 | 225786 | 3478.8102 | 53.9842 | 3503.749
35.0286 | 1899310 | 5658.5169 | 53.9842 | 18120.07 | [5 empty] | 34.4328 | 332956 | 3480.7421 | 53.9842 | 5163.946
35.0296 | 50362 | 5657.2018 | 2400.44 | 21369.39 | [5 empty] | 34.4338 | 433183 | 3479.8483 | 53.9842 | 6720.131
35.0306 | 49318 | 5653.6284 | 2400.44 | 20939.63 | [5 empty] | 34.4348 | 508299 | 3479.66 | 53.9842 | 7885.861
35.0316 | 36687 | 5651.6077 | 2400.44 | 15582.28 | [5 empty] | 34.4358 | 551831 | 3477.7412 | 53.9842 | 8565.949
35.0326 | 17285 | 5650.3108 | 2400.44 | 7343.243 | [5 empty] | 34.4368 | 568258 | 3479.2088 | 53.9842 | 8817.221
35.0336 | 4415 | 5646.1186 | 2400.44 | 1877.032 | [5 empty] | 34.4378 | 572775 | 3477.4485 | 53.9842 | 8891.807
35.0346 | 48727 | 5643.9632 | 53.9842 | 466.0711 | [5 empty] | 34.4388 | 570136 | 3477.7481 | 53.9842 | 8850.076
35.0356 | 15669 | 5649.2101 | 53.9842 | 149.7339 | [5 empty] | 34.4398 | 566972 | 3476.4845 | 53.9842 | 8804.161
35.0366 | 224801 | 5649.693 | 1 | 39.78995 | [5 empty] | 34.4408 | 562088 | 3476.7647 | 53.9842 | 8727.617
35.0376 | 128548 | 5644.1415 | 1 | 22.77547 | [5 empty] | 34.4418 | 555399 | 3475.9593 | 53.9842 | 8625.754
35.0386 | 94879 | 5647.4071 | 1 | 16.80045 | [5 empty] | 34.4428 | 546954 | 3474.0486 | 53.9842 | 8499.269
35.0396 | 73826 | 5643.8865 | 1 | 13.0807 | [5 empty] | 34.4438 | 538144 | 3476.7959 | 53.9842 | 8355.76
35.0406 | 59453 | 5641.8099 | 1 | 10.53793 | [5 empty] | 34.4448 | 522776 | 3475.7945 | 53.9842 | 8119.48
35.0416 | 49422 | 5640.5326 | 1 | 8.761939 | [5 empty] | 34.4458 | 504666 | 3473.8087 | 53.9842 | 7842.686
35.0426 | 41356 | 5638.3078 | 1 | 7.334825 | [5 empty] | 34.4468 | 478434 | 3473.5146 | 53.9842 | 7435.661
35.0436 | 34892 | 5636.6691 | 1 | 6.190181 | [5 empty] | 34.4478 | 441680 | 3475.3367 | 53.9842 | 6860.844
35.0446 | 29666 | 5637.2017 | 1 | 5.26254 | [5 empty] | 34.4488 | 382806 | 3474.0307 | 53.9842 | 5948.559
35.0456 | 25675 | 5634.3068 | 1 | 4.556905 | [5 empty] | 34.4498 | 306355 | 3474.6675 | 53.9842 | 4759.687
35.0466 | 22270 | 5634.0978 | 1 | 3.952718 | [5 empty] | 34.4508 | 223059 | 3475.1286 | 53.9842 | 3465.098
35.0476 | 19559 | 5636.6281 | 1 | 3.469982 | [5 empty] | 34.4518 | 140588 | 3473.998 | 53.9842 | 2184.668
35.0486 | 17460 | 5635.1377 | 1 | 3.098416 | [5 empty] | 34.4528 | 72981 | 3473.1065 | 53.9842 | 1134.38
35.0496 | 15428 | 5635.9588 | 1 | 2.737422 | [5 empty] | 34.4538 | 29785 | 3472.9924 | 53.9842 | 462.9781
35.0506 | 13932 | 5638.1771 | 1 | 2.471011 | [5 empty] | 34.4548 | 9788 | 3475.5301 | 53.9842 | 152.0336
35.0516 | 12663 | 5636.1909 | 1 | 2.24673 | [5 empty] | 34.4558 | 3525 | 3473.9383 | 53.9842 | 54.77769
35.0526 | 11583 | 5638.0861 | 1 | 2.054421 | [5 empty] | 34.4568 | 68780 | 3474.6123 | 1 | 19.79501
35.0536 | 10456 | 5640.2 | 1 | 1.853835 | [5 empty] | 34.4578 | 40579 | 3473.6088 | 1 | 11.68209
35.0546 | 9473 | 5646.5097 | 1 | 1.677674 | [5 empty] | 34.4588 | 29157 | 3473.6322 | 1 | 8.393807
35.0556 | 8422 | 5645.3064 | 1 | 1.491859 | [5 empty] | 34.4598 | 23022 | 3473.7368 | 1 | 6.627445
35.0566 | 7282 | 5647.72 | 1 | 1.28937 | [5 empty] | 34.4608 | 18156 | 3472.2147 | 1 | 5.228939
35.0576 | 6416 | 5647.1271 | 1 | 1.136153 | [5 empty] | 34.4618 | 13547 | 3472.0836 | 1 | 3.901692
35.0586 | 5611 | 5647.4497 | 1 | 0.9935458 | [5 empty] | 34.4628 | 9544 | 3470.4794 | 1 | 2.750052
35.0596 | 4983 | 5647.2308 | 1 | 0.8823794 | [5 empty] | 34.4638 | 6353 | 3469.4075 | 1 | 1.831148
35.0606 | 4326 | 5645.6358 | 1 | 0.7662556 | [5 empty] | 34.4648 | 3921 | 3470.1086 | 1 | 1.129936
35.0616 | 3689 | 5643.0014 | 1 | 0.6537301 | [5 empty] | 34.4658 | 2254 | 3470.8804 | 1 | 0.649403
35.0626 | 3196 | 5641.0254 | 1 | 0.5665637 | [5 empty] | 34.4668 | 1442 | 3470.0891 | 1 | 0.4155513
35.0636 | 2858 | 5645.2324 | 1 | 0.5062679 | [5 empty] | 34.4678 | 1036 | 3471.0703 | 1 | 0.298467
35.0646 | 2323 | 5642.5188 | 1 | 0.4116956 | [5 empty] | 34.4688 | 866 | 3468.2789 | 1 | 0.2496916
35.0656 | 1990 | 5644.5155 | 1 | 0.3525546 | [5 empty] | 34.4698 | 807 | 3469.7905 | 1 | 0.2325789
35.0666 | 1616 | 5643.4924 | 1 | 0.2863475 | [5 empty] | 34.4708 | 704 | 3467.1349 | 1 | 0.2030495
35.0676 | 1445 | 5636.8047 | 1 | 0.2563509 | [5 empty] | 34.4718 | 717 | 3469.4679 | 1 | 0.2066599
35.0686 | 1185 | 5628.9268 | 1 | 0.2105197 | [5 empty] | 34.4728 | 630 | 3467.7485 | 1 | 0.1816741
35.0696 | 1018 | 5625.2253 | 1 | 0.1809705 | [5 empty] | 34.4738 | 608 | 3467.4953 | 1 | 0.1753427
35.0706 | 916 | 5623.4093 | 1 | 0.1628905 | [5 empty] | 34.4748 | 583 | 3468.7417 | 1 | 0.1680725
35.0716 | 822 | 5620.6412 | 1 | 0.1462467 | [5 empty] | 34.4758 | 579 | 3466.539 | 1 | 0.1670254
35.0726 | 717 | 5620.7566 | 1 | 0.1275629 | [5 empty] | 34.4768 | 517 | 3467.324 | 1 | 0.1491063
35.0736 | 670 | 5618.8595 | 1 | 0.1192413 | [5 empty] | 34.4778 | 485 | 3466.8036 | 1 | 0.1398983
35.0746 | 602 | 5614.5496 | 1 | 0.1072214 | [5 empty] | 34.4788 | 476 | 3465.8886 | 1 | 0.1373385
35.0756 | 593 | 5613.393 | 1 | 0.1056402 | [5 empty] | 34.4798 | 500 | 3463.6643 | 1 | 0.1443558
35.0766 | 538 | 5614.0977 | 1 | 0.09583018 | [5 empty] | 34.4808 | 481 | 3465.954 | 1 | 0.1387785
35.0776 | 533 | 5612.2921 | 1 | 0.09497011 | [5 empty] | 34.4818 | 447 | 3464.2672 | 1 | 0.1290316
35.0786 | 511 | 5611.3946 | 1 | 0.09106471 | [5 empty] | 34.4828 | 411 | 3462.826 | 1 | 0.1186892
35.0796 | 486 | 5607.8519 | 1 | 0.0866642 | [5 empty] | 34.4838 | 399 | 3466.4056 | 1 | 0.1151048
35.0806 | 459 | 5608.306 | 1 | 0.0818429 | [5 empty] | 34.4848 | 346 | 3464.6257 | 1 | 0.09986649
35.0816 | 470 | 5605.3624 | 1 | 0.08384828 | [5 empty] | 34.4858 | 378 | 3465.2049 | 1 | 0.1090845
35.0826 | 430 | 5604.5011 | 1 | 0.07672405 | [5 empty] | 34.4868 | 365 | 3463.9546 | 1 | 0.1053709
35.0836 | 392 | 5604.1856 | 1 | 0.06994772 | [5 empty] | 34.4878 | 347 | 3465.1791 | 1 | 0.1001391
35.0846 | 449 | 5604.3758 | 1 | 0.08011597 | [5 empty] | 34.4888 | 334 | 3465.7211 | 1 | 0.09637244
35.0856 | 411 | 5604.0748 | 1 | 0.07333949 | [5 empty] | 34.4898 | 311 | 3464.2454 | 1 | 0.08977424
35.0866 | 368 | 5606.0935 | 1 | 0.06564286 | [5 empty] | 34.4908 | 291 | 3464.4359 | 1 | 0.08399636
35.0876 | 379 | 5605.6813 | 1 | 0.06760998 | [5 empty] | 34.4918 | 299 | 3465.6005 | 1 | 0.08627653
35.0886 | 394 | 5604.9811 | 1 | 0.07029462 | [5 empty] | 34.4928 | 279 | 3463.1413 | 1 | 0.0805627
35.0896 | 323 | 5607.9112 | 1 | 0.0575972 | [5 empty] | 34.4938 | 272 | 3462.9996 | 1 | 0.07854462
35.0906 | 332 | 5607.3702 | 1 | 0.05920779 | [5 empty] | 34.4948 | 292 | 3461.7278 | 1 | 0.08435094
35.0916 | 341 | 5607.5702 | 1 | 0.06081065 | [5 empty] | 34.4958 | 270 | 3462.4726 | 1 | 0.07797896
35.0926 | 304 | 5606.8324 | 1 | 0.05421956 | [5 empty] | 34.4968 | 235 | 3462.2371 | 1 | 0.06787519
35.0936 | 308 | 5606.9306 | 1 | 0.05493202 | [5 empty] | 34.4978 | 258 | 3461.4219 | 1 | 0.07453584
35.0946 | 311 | 5600.8308 | 1 | 0.05552748 | [5 empty] | 34.4988 | 226 | 3461.2228 | 1 | 0.06529484
35.0956 | 310 | 5598.2409 | 1 | 0.05537454 | [5 empty] | 34.4998 | 231 | 3460.3992 | 1 | 0.0667553
35.0966 | 324 | 5596.1065 | 1 | 0.0578974 | [5 empty] | 34.5008 | 211 | 3460.3267 | 1 | 0.0609769
35.0976 | 283 | 5592.7285 | 1 | 0.05060142 | [5 empty] | 34.5018 | 217 | 3457.9902 | 1 | 0.06275321
35.0986 | 243 | 5589.6813 | 1 | 0.04347296 | [5 empty] | 34.5028 | 222 | 3459.4793 | 1 | 0.06417151
35.0996 | 238 | 5585.7614 | 1 | 0.04260834 | [5 empty] | 34.5038 | 192 | 3459.2439 | 1 | 0.05550346
35.1006 | 250 | 5583.8166 | 1 | 0.04477224 | [5 empty] | 34.5048 | 206 | 3458.928 | 1 | 0.05955602
35.1016 | 228 | 5581.9712 | 1 | 0.04084579 | [5 empty] | 34.5058 | 161 | 3457.8698 | 1 | 0.04656046
35.1026 | 234 | 5582.3488 | 1 | 0.04191784 | [5 empty] | 34.5068 | 164 | 3457.5105 | 1 | 0.04743297
35.1036 | 243 | 5579.2366 | 1 | 0.04355435 | [5 empty] | 34.5078 | 179 | 3457.5229 | 1 | 0.05177117
35.1046 | 237 | 5575.4297 | 1 | 0.04250793 | [5 empty] | 34.5088 | 167 | 3458.5748 | 1 | 0.04828579
35.1056 | 219 | 5573.1118 | 1 | 0.03929582 | [5 empty] | 34.5098 | 141 | 3456.6825 | 1 | 0.04079056
35.1066 | 187 | 5572.8672 | 1 | 0.03355544 | [5 empty] | 34.5108 | 168 | 3458.7575 | 1 | 0.04857236
35.1076 | 212 | 5572.8972 | 1 | 0.03804125 | [5 empty] | 34.5118 | 118 | 3457.2763 | 1 | 0.03413091
35.1086 | 213 | 5570.2897 | 1 | 0.03823859 | [5 empty] | 34.5128 | 149 | 3456.8083 | 1 | 0.04310334
35.1096 | 225 | 5573.4015 | 1 | 0.04037032 | [5 empty] | 34.5138 | 150 | 3455.7801 | 1 | 0.04340554
35.1106 | 206 | 5573.4533 | 1 | 0.03696093 | [5 empty] | 34.5148 | 134 | 3456.4851 | 1 | 0.03876771
35.1116 | 197 | 5569.7166 | 1 | 0.03536984 | [5 empty] | 34.5158 | 122 | 3454.3235 | 1 | 0.03531806
35.1126 | 202 | 5573.2162 | 1 | 0.03624478 | [5 empty] | 34.5168 | 142 | 3456.7597 | 1 | 0.04107893
35.1136 | 180 | 5573.2113 | 1 | 0.03229736 | [5 empty] | 34.5178 | 137 | 3456.1834 | 1 | 0.0396391
35.1146 | 207 | 5570.2621 | 1 | 0.03716163 | [5 empty] | 34.5188 | 133 | 3456.2526 | 1 | 0.03848098
35.1156 | 180 | 5575.8248 | 1 | 0.03228222 | [5 empty] | 34.5198 | 129 | 3455.0479 | 1 | 0.03733667
35.1166 | 166 | 5578.0056 | 1 | 0.02975974 | [5 empty] | 34.5208 | 121 | 3454.9518 | 1 | 0.0350222
35.1176 | 183 | 5577.2516 | 1 | 0.03281186 | [5 empty] | 34.5218 | 110 | 3455.5982 | 1 | 0.0318324
35.1186 | 131 | 5576.7828 | 1 | 0.02349025 | [5 empty] | 34.5228 | 119 | 3454.2443 | 1 | 0.03445037
35.1196 | 152 | 5577.9865 | 1 | 0.02724998 | [5 empty] | 34.5238 | 110 | 3453.0052 | 1 | 0.03185631
35.1206 | 141 | 5577.4514 | 1 | 0.02528036 | [5 empty] | 34.5248 | 119 | 3452.9935 | 1 | 0.03446285
35.1216 | 137 | 5579.394 | 1 | 0.02455464 | [5 empty] | 34.5258 | 112 | 3454.7316 | 1 | 0.03241931
35.1226 | 143 | 5577.9286 | 1 | 0.02563676 | [5 empty] | 34.5268 | 131 | 3453.8848 | 1 | 0.03792831
35.1236 | 162 | 5578.9342 | 1 | 0.0290378 | [5 empty] | 34.5278 | 89 | 3453.504 | 1 | 0.02577093
35.1246 | 159 | 5578.0771 | 1 | 0.02850445 | [5 empty] | 34.5288 | 109 | 3454.5384 | 1 | 0.0315527
35.1256 | 167 | 5577.6336 | 1 | 0.02994101 | [5 empty] | 34.5298 | 103 | 3452.9535 | 1 | 0.02982954
35.1266 | 127 | 5580.9727 | 1 | 0.02275589 | [5 empty] | 34.5308 | 82 | 3455.088 | 1 | 0.02373311
35.1276 | 129 | 5584.9206 | 1 | 0.02309791 | [5 empty] | 34.5318 | 101 | 3453.0526 | 1 | 0.02924948
35.1286 | 126 | 5582.3572 | 1 | 0.02257111 | [5 empty] | 34.5328 | 176 | 3454.5588 | 1 | 0.05094717
35.1296 | 125 | 5581.3867 | 1 | 0.02239587 | [5 empty] | 34.5338 | 84 | 3454.1822 | 1 | 0.02431835
35.1306 | 115 | 5574.4233 | 1 | 0.02062994 | [5 empty] | 34.5348 | 75 | 3453.6317 | 1 | 0.02171627
#DIV/0!

## Si_TEOS_2thome
Si_TEOS_2thome.dat |  |  |  |  | Si_TEOS_2thome_2.dat
2025/08/21 11:42:18 - 11:52:43 |  |  |  |  | 2025/08/21 16:03:47 - 16:14:14
θ : 35.0299 deg |  |  |  |  | θ : 34.4348 deg
2θ : 69.5871 deg |  |  |  |  | 2θ : 69.5846 deg
χ : 89.6348 deg |  |  |  |  | χ : 89.5004 deg
φ : 0.0000 deg |  |  |  |  | φ : 0.0000 deg
Sz : 11.590 mm |  |  |  |  | Sz : 11.594 mm
Rx : 0.1609 deg |  |  |  |  | Rx : 0.1609 deg
Ry : 0.1356 deg |  |  |  |  | Ry : 0.2031 deg
I0 slit H : 0.20 mm |  |  |  |  | I0 slit H : 0.20 mm
I0 slit W : 1.00 mm |  |  |  |  | I0 slit W : 1.00 mm
R1 slit H : 0.20 mm |  |  |  |  | R1 slit H : 0.20 mm
R1 slit W : 1.00 mm |  |  |  |  | R1 slit W : 1.00 mm
R2 slit H : 0.20 mm |  |  |  |  | R2 slit H : 0.20 mm
R2 slit W : 1.00 mm |  |  |  |  | R2 slit W : 1.00 mm
Scan axis : 2θ/θ |  |  |  |  | Scan axis : 2θ/θ
Start: 68.5871 deg | End: 70.5871 deg |  |  |  | Start: 68.5846 deg | End: 70.5846 deg
Step: 0.0100 deg | Time: 1.0 sec |  |  |  | Step: 0.0100 deg | Time: 1.0 sec
Axis (deg) | I (cts) | I0 (cts) | Atten. | 表 | Axis (deg) | I (cts) | I0 (cts) | Atten. | 表
68.5871 | 85 | 5583.4984 | 1 | 0.01522343 | 68.5846 | 35 | 3446.613 | 1 | 0.0101549
68.5971 | 104 | 5574.6674 | 1 | 0.01865582 | 68.5946 | 29 | 3446.4414 | 1 | 0.008414476
68.6071 | 94 | 5574.1265 | 1 | 0.01686363 | 68.6046 | 61 | 3447.1953 | 1 | 0.01769555
68.6171 | 104 | 5570.9081 | 1 | 0.01866841 | 68.6146 | 31 | 3446.2619 | 1 | 0.008995254
68.6271 | 90 | 5572.0936 | 1 | 0.01615192 | 68.6246 | 33 | 3446.5405 | 1 | 0.009574819
68.6371 | 101 | 5571.7961 | 1 | 0.01812701 | 68.6346 | 29 | 3446.4833 | 1 | 0.008414374
68.6471 | 110 | 5571.2918 | 1 | 0.01974407 | 68.6446 | 31 | 3445.7637 | 1 | 0.008996554
68.6571 | 126 | 5573.3303 | 1 | 0.02260767 | 68.6546 | 48 | 3446.5602 | 1 | 0.01392693
68.6671 | 146 | 5574.9112 | 1 | 0.02618876 | 68.6646 | 36 | 3444.7525 | 1 | 0.01045068
68.6771 | 132 | 5576.8159 | 1 | 0.02366942 | 68.6746 | 42 | 3444.8428 | 1 | 0.01219214
68.6871 | 123 | 5573.6067 | 1 | 0.0220683 | 68.6846 | 41 | 3445.228 | 1 | 0.01190052
68.6971 | 112 | 5575.9004 | 1 | 0.02008644 | 68.6946 | 33 | 3444.8924 | 1 | 0.009579399
68.7071 | 138 | 5575.515 | 1 | 0.02475108 | 68.7046 | 38 | 3443.7277 | 1 | 0.01103455
68.7171 | 133 | 5576.5305 | 1 | 0.02384995 | 68.7146 | 51 | 3443.6675 | 1 | 0.01480979
68.7271 | 132 | 5577.5382 | 1 | 0.02366636 | 68.7246 | 50 | 3442.9639 | 1 | 0.01452237
68.7371 | 150 | 5578.8051 | 1 | 0.02688748 | 68.7346 | 45 | 3442.1879 | 1 | 0.01307308
68.7471 | 133 | 5578.3321 | 1 | 0.02384225 | 68.7446 | 45 | 3444.1145 | 1 | 0.01306577
68.7571 | 144 | 5567.8958 | 1 | 0.02586255 | 68.7546 | 51 | 3442.315 | 1 | 0.01481561
68.7671 | 151 | 5565.6805 | 1 | 0.02713055 | 68.7646 | 42 | 3441.6909 | 1 | 0.0122033
68.7771 | 147 | 5563.4241 | 1 | 0.02642258 | 68.7746 | 39 | 3441.5354 | 1 | 0.01133215
68.7871 | 163 | 5558.5524 | 1 | 0.02932418 | 68.7846 | 50 | 3442.2975 | 1 | 0.01452518
68.7971 | 174 | 5557.1408 | 1 | 0.03131107 | 68.7946 | 66 | 3442.1288 | 1 | 0.01917418
68.8071 | 186 | 5557.6554 | 1 | 0.03346735 | 68.8046 | 43 | 3439.1416 | 1 | 0.01250312
68.8171 | 153 | 5556.2646 | 1 | 0.02753649 | 68.8146 | 48 | 3439.6749 | 1 | 0.01395481
68.8271 | 144 | 5560.804 | 1 | 0.02589554 | 68.8246 | 51 | 3438.1967 | 1 | 0.01483336
68.8371 | 155 | 5556.2429 | 1 | 0.02789655 | 68.8346 | 54 | 3440.3676 | 1 | 0.015696
68.8471 | 191 | 5551.9113 | 1 | 0.03440257 | 68.8446 | 62 | 3438.2586 | 1 | 0.01803238
68.8571 | 186 | 5548.0687 | 1 | 0.03352518 | 68.8546 | 46 | 3438.4614 | 1 | 0.01337808
68.8671 | 169 | 5542.8179 | 1 | 0.03048991 | 68.8646 | 54 | 3436.8106 | 1 | 0.01571224
68.8771 | 206 | 5541.3794 | 1 | 0.03717486 | 68.8746 | 79 | 3436.076 | 1 | 0.02299134
68.8871 | 207 | 5541.0013 | 1 | 0.03735787 | 68.8846 | 57 | 3435.2459 | 1 | 0.0165927
68.8971 | 236 | 5539.769 | 1 | 0.04260105 | 68.8946 | 75 | 3435.3396 | 1 | 0.0218319
68.9071 | 205 | 5540.0942 | 1 | 0.03700298 | 68.9046 | 74 | 3434.8361 | 1 | 0.02154397
68.9171 | 201 | 5540.8208 | 1 | 0.03627621 | 68.9146 | 77 | 3433.9061 | 1 | 0.02242344
68.9271 | 212 | 5541.7995 | 1 | 0.03825472 | 68.9246 | 77 | 3434.0948 | 1 | 0.02242221
68.9371 | 221 | 5538.7066 | 1 | 0.03990101 | 68.9346 | 64 | 3432.1421 | 1 | 0.01864725
68.9471 | 232 | 5539.2861 | 1 | 0.04188265 | 68.9446 | 71 | 3431.2862 | 1 | 0.02069195
68.9571 | 250 | 5540.6029 | 1 | 0.04512144 | 68.9546 | 71 | 3431.6173 | 1 | 0.02068995
68.9671 | 273 | 5536.577 | 1 | 0.04930844 | 68.9646 | 81 | 3430.847 | 1 | 0.02360933
68.9771 | 273 | 5535.4796 | 1 | 0.04931822 | 68.9746 | 80 | 3430.9893 | 1 | 0.02331689
68.9871 | 246 | 5536.0328 | 1 | 0.04443615 | 68.9846 | 71 | 3430.4423 | 1 | 0.02069704
68.9971 | 269 | 5535.3524 | 1 | 0.04859673 | 68.9946 | 78 | 3427.4162 | 1 | 0.02275767
69.0071 | 315 | 5534.3812 | 1 | 0.05691693 | 69.0046 | 99 | 3428.6759 | 1 | 0.02887412
69.0171 | 287 | 5537.0812 | 1 | 0.05183236 | 69.0146 | 88 | 3426.7321 | 1 | 0.02568044
69.0271 | 279 | 5534.4847 | 1 | 0.0504112 | 69.0246 | 107 | 3428.2461 | 1 | 0.03121129
69.0371 | 340 | 5536.8601 | 1 | 0.06140664 | 69.0346 | 90 | 3427.8249 | 1 | 0.02625572
69.0471 | 331 | 5534.4087 | 1 | 0.05980765 | 69.0446 | 93 | 3428.8169 | 1 | 0.02712306
69.0571 | 394 | 5534.8047 | 1 | 0.07118589 | 69.0546 | 99 | 3428.2838 | 1 | 0.02887742
69.0671 | 388 | 5532.6114 | 1 | 0.07012963 | 69.0646 | 108 | 3427.7679 | 1 | 0.03150738
69.0771 | 380 | 5533.1428 | 1 | 0.06867706 | 69.0746 | 99 | 3426.5818 | 1 | 0.02889177
69.0871 | 418 | 5532.0079 | 1 | 0.07556026809 | 69.0846 | 127 | 3425.7929 | 1 | 0.03707171
69.0971 | 437 | 5535.4036 | 1 | 0.07894637 | 69.0946 | 103 | 3427.4141 | 1 | 0.03005181
69.1071 | 477 | 5533.8114 | 1 | 0.08619737 | 69.1046 | 137 | 3425.3959 | 1 | 0.03999538
69.1171 | 472 | 5530.9564 | 1 | 0.08533786 | 69.1146 | 129 | 3425.1963 | 1 | 0.03766208
69.1271 | 494 | 5533.9148 | 1 | 0.08926773 | 69.1246 | 134 | 3423.5961 | 1 | 0.03914013
69.1371 | 536 | 5533.7041 | 1 | 0.09686098 | 69.1346 | 154 | 3424.3171 | 1 | 0.04497247
69.1471 | 550 | 5531.2155 | 1 | 0.09943565 | 69.1446 | 162 | 3424.4016 | 1 | 0.04730754
69.1571 | 654 | 5531.0646 | 1 | 0.1182413 | 69.1546 | 157 | 3424.5822 | 1 | 0.04584501
69.1671 | 675 | 5528.0092 | 1 | 0.1221054 | 69.1646 | 159 | 3423.8328 | 1 | 0.04643918
69.1771 | 722 | 5528.5095 | 1 | 0.1305958 | 69.1746 | 162 | 3425.004 | 1 | 0.04729921
69.1871 | 676 | 5526.3038 | 1 | 0.1223241 | 69.1846 | 172 | 3423.0572 | 1 | 0.05024748
69.1971 | 807 | 5524.6498 | 1 | 0.1460726 | 69.1946 | 196 | 3423.9308 | 1 | 0.05724415
69.2071 | 828 | 5524.4273 | 1 | 0.1498798 | 69.2046 | 181 | 3423.9329 | 1 | 0.05286319
69.2171 | 868 | 5524.0651 | 1 | 0.1571307 | 69.2146 | 229 | 3422.9796 | 1 | 0.06690078
69.2271 | 927 | 5526.2197 | 1 | 0.1677458 | 69.2246 | 223 | 3423.3213 | 1 | 0.06514142
69.2371 | 1000 | 5526.1679 | 1 | 0.1809572 | 69.2346 | 234 | 3424.8093 | 1 | 0.06832497
69.2471 | 1100 | 5525.4963 | 1 | 0.1990771 | 69.2446 | 255 | 3424.2161 | 1 | 0.0744696
69.2571 | 1157 | 5523.5742 | 1 | 0.2094658 | 69.2546 | 242 | 3423.9511 | 1 | 0.07067858
69.2671 | 1202 | 5521.3586 | 1 | 0.2177 | 69.2646 | 279 | 3422.9445 | 1 | 0.08150877
69.2771 | 1312 | 5520.4033 | 1 | 0.2376638 | 69.2746 | 299 | 3423.0614 | 1 | 0.08734871
69.2871 | 1404 | 5521.5358 | 1 | 0.2542771 | 69.2846 | 307 | 3423.6095 | 1 | 0.08967144
69.2971 | 1482 | 5522.7721 | 1 | 0.2683435 | 69.2946 | 300 | 3424.504 | 1 | 0.08760393
69.3071 | 1577 | 5517.7999 | 1 | 0.2858023 | 69.3046 | 367 | 3424.5867 | 1 | 0.1071662
69.3171 | 1730 | 5514.7144 | 1 | 0.3137062 | 69.3146 | 367 | 3424.6987 | 1 | 0.1071627
69.3271 | 1774 | 5514.2863 | 1 | 0.3217098 | 69.3246 | 394 | 3425.7385 | 1 | 0.1150117
69.3371 | 1980 | 5513.8643 | 1 | 0.3590948 | 69.3346 | 395 | 3423.8894 | 1 | 0.1153659
69.3471 | 2111 | 5516.1994 | 1 | 0.382691 | 69.3446 | 454 | 3424.507 | 1 | 0.1325738
69.3571 | 2441 | 5515.3398 | 1 | 0.4425838 | 69.3546 | 500 | 3426.8845 | 1 | 0.1459051
69.3671 | 2687 | 5515.9369 | 1 | 0.4871339 | 69.3646 | 551 | 3424.6797 | 1 | 0.160891
69.3771 | 2808 | 5517.1302 | 1 | 0.5089603 | 69.3746 | 570 | 3425.4696 | 1 | 0.1664005
69.3871 | 3165 | 5514.6492 | 1 | 0.5739259 | 69.3846 | 580 | 3423.3651 | 1 | 0.1694239
69.3971 | 3700 | 5515.6155 | 1 | 0.6708227 | 69.3946 | 664 | 3423.6631 | 1 | 0.1939443
69.4071 | 4078 | 5514.9423 | 1 | 0.7394456 | 69.4046 | 790 | 3423.139 | 1 | 0.2307823
69.4171 | 4494 | 5513.8226 | 1 | 0.8150425 | 69.4146 | 789 | 3423.2109 | 1 | 0.2304854
69.4271 | 5028 | 5516.0875 | 1 | 0.9115156 | 69.4246 | 927 | 3422.0202 | 1 | 0.2708926
69.4371 | 5712 | 5513.0814 | 1 | 1.036081 | 69.4346 | 1118 | 3422.5011 | 1 | 0.3266617
69.4471 | 6669 | 5513.2682 | 1 | 1.209627 | 69.4446 | 1319 | 3419.688 | 1 | 0.3857077
69.4571 | 7705 | 5512.3704 | 1 | 1.397765 | 69.4546 | 1315 | 3419.3884 | 1 | 0.3845717
69.4671 | 9033 | 5509.7342 | 1 | 1.639462 | 69.4646 | 1730 | 3419.2765 | 1 | 0.505955
69.4771 | 11014 | 5509.2522 | 1 | 1.999182 | 69.4746 | 1928 | 3419.6708 | 1 | 0.563797
69.4871 | 13329 | 5500.3365 | 1 | 2.423306 | 69.4846 | 2380 | 3418.4292 | 1 | 0.6962262
69.4971 | 16412 | 5498.5729 | 1 | 2.984774 | 69.4946 | 2777 | 3418.3407 | 1 | 0.8123825
69.5071 | 21029 | 5496.3877 | 1 | 3.825967 | 69.5046 | 3529 | 3418.98 | 1 | 1.032179
69.5171 | 27701 | 5493.6901 | 1 | 5.04233 | 69.5146 | 4394 | 3418.4806 | 1 | 1.285366
69.5271 | 39140 | 5492.1454 | 1 | 7.126541 | 69.5246 | 5901 | 3418.1518 | 1 | 1.726372
69.5371 | 58535 | 5491.7681 | 1 | 10.65868 | 69.5346 | 8592 | 3418.7587 | 1 | 2.513193
69.5471 | 96724 | 5493.7947 | 1 | 17.60605 | 69.5446 | 13420 | 3419.4838 | 1 | 3.924569
69.5571 | 195979 | 5490.8712 | 1 | 35.69179 | 69.5546 | 24471 | 3416.818 | 1 | 7.161927
69.5671 | 667966 | 5490.4169 | 1 | 121.6603 | 69.5646 | 64193 | 3417.2361 | 1 | 18.78506
69.5771 | 753374 | 5487.6761 | 53.9842 | 7411.205 | 69.5746 | 32798 | 3418.0384 | 53.9842 | 518.0087
69.5871 | 1794074 | 5486.2776 | 53.9842 | 17653.44 | 69.5846 | 378650 | 3419.1796 | 53.9842 | 5978.369
69.5971 | 22532 | 5489.4656 | 53.9842 | 221.583 | 69.5946 | 159144 | 3415.9772 | 53.9842 | 2515.023
69.6071 | 257541 | 5491.5829 | 1 | 46.89741 | 69.6046 | 262875 | 3417.4989 | 1 | 76.92029
69.6171 | 116397 | 5492.8528 | 1 | 21.19063 | 69.6146 | 60593 | 3417.2269 | 1 | 17.73163
69.6271 | 66145 | 5495.0234 | 1 | 12.03726 | 69.6246 | 19446 | 3415.9509 | 1 | 5.692705
69.6371 | 42567 | 5497.3604 | 1 | 7.743171 | 69.6346 | 10635 | 3417.0937 | 1 | 3.112294
69.6471 | 29653 | 5501.9611 | 1 | 5.389533 | 69.6446 | 6970 | 3418.2831 | 1 | 2.039035
69.6571 | 21260 | 5504.3008 | 1 | 3.862434 | 69.6546 | 5060 | 3417.9533 | 1 | 1.480418
69.6671 | 16324 | 5504.62 | 1 | 2.965509 | 69.6646 | 3844 | 3417.9877 | 1 | 1.124638
69.6771 | 13059 | 5504.3024 | 1 | 2.372508 | 69.6746 | 2861 | 3416.8417 | 1 | 0.837323
69.6871 | 10634 | 5503.2003 | 1 | 1.93233 | 69.6846 | 2240 | 3418.1131 | 1 | 0.6553323
69.6971 | 8644 | 5497.2826 | 1 | 1.572413 | 69.6946 | 1867 | 3417.6184 | 1 | 0.5462869
69.7071 | 7363 | 5497.909 | 1 | 1.339236 | 69.7046 | 1443 | 3414.0995 | 1 | 0.422659
69.7171 | 6368 | 5493.7862 | 1 | 1.159128 | 69.7146 | 1292 | 3414.3497 | 1 | 0.378403
69.7271 | 5687 | 5490.5196 | 1 | 1.035785 | 69.7246 | 1093 | 3414.134 | 1 | 0.3201397
69.7371 | 4904 | 5484.0537 | 1 | 0.894229 | 69.7346 | 924 | 3415.0806 | 1 | 0.2705646
69.7471 | 4144 | 5479.3226 | 1 | 0.7562979 | 69.7446 | 837 | 3413.5469 | 1 | 0.2451995
69.7571 | 3707 | 5477.2018 | 1 | 0.6768054 | 69.7546 | 709 | 3412.3818 | 1 | 0.2077728
69.7671 | 3293 | 5473.15 | 1 | 0.6016645 | 69.7646 | 621 | 3411.8632 | 1 | 0.182012
69.7771 | 3033 | 5473.054 | 1 | 0.5541696 | 69.7746 | 537 | 3409.65 | 1 | 0.1574942
69.7871 | 2624 | 5470.7497 | 1 | 0.4796418 | 69.7846 | 496 | 3408.9524 | 1 | 0.1454992
69.7971 | 2359 | 5468.6367 | 1 | 0.4313689 | 69.7946 | 420 | 3409.4399 | 1 | 0.1231874
69.8071 | 2231 | 5465.4828 | 1 | 0.4081982 | 69.8046 | 410 | 3409.3495 | 1 | 0.1202575
69.8171 | 2022 | 5467.847 | 1 | 0.3697982 | 69.8146 | 356 | 3409.5559 | 1 | 0.1044124
69.8271 | 1834 | 5467.5966 | 1 | 0.3354307 | 69.8246 | 321 | 3407.5594 | 1 | 0.09420232
69.8371 | 1756 | 5466.1842 | 1 | 0.3212479 | 69.8346 | 298 | 3409.5928 | 1 | 0.08740047
69.8471 | 1536 | 5467.9987 | 1 | 0.2809072 | 69.8446 | 297 | 3408.1272 | 1 | 0.08714463
69.8571 | 1424 | 5464.0281 | 1 | 0.2606136 | 69.8546 | 247 | 3408.3408 | 1 | 0.07246928
69.8671 | 1334 | 5466.8085 | 1 | 0.2440181 | 69.8646 | 233 | 3405.2272 | 1 | 0.06842422
69.8771 | 1210 | 5465.8324 | 1 | 0.2213752 | 69.8746 | 219 | 3404.9059 | 1 | 0.06431896
69.8871 | 1122 | 5470.2485 | 1 | 0.2051095 | 69.8846 | 196 | 3405.6069 | 1 | 0.05755215
69.8971 | 1059 | 5469.1165 | 1 | 0.1936327 | 69.8946 | 165 | 3402.8596 | 1 | 0.04848863
69.9071 | 988 | 5471.0762 | 1 | 0.180586 | 69.9046 | 173 | 3403.0047 | 1 | 0.05083743
69.9171 | 926 | 5471.6195 | 1 | 0.1692369 | 69.9146 | 120 | 3402.3167 | 1 | 0.03527009
69.9271 | 856 | 5469.1774 | 1 | 0.1565135 | 69.9246 | 124 | 3402.9811 | 1 | 0.03643864
69.9371 | 748 | 5467.6525 | 1 | 0.1368046 | 69.9346 | 111 | 3401.4211 | 1 | 0.03263342
69.9471 | 750 | 5466.8341 | 1 | 0.1371909 | 69.9446 | 114 | 3401.81 | 1 | 0.03351157
69.9571 | 700 | 5465.9774 | 1 | 0.1280649 | 69.9546 | 116 | 3403.5525 | 1 | 0.03408204
69.9671 | 589 | 5465.5205 | 1 | 0.1077665 | 69.9646 | 115 | 3403.4531 | 1 | 0.03378921
69.9771 | 661 | 5462.3131 | 1 | 0.121011 | 69.9746 | 85 | 3400.8939 | 1 | 0.02499343
69.9871 | 563 | 5463.6643 | 1 | 0.1030444 | 69.9846 | 71 | 3402.799 | 1 | 0.02086518
69.9971 | 550 | 5460.8968 | 1 | 0.1007161 | 69.9946 | 63 | 3403.5167 | 1 | 0.01851027
70.0071 | 545 | 5463.0166 | 1 | 0.09976173 | 70.0046 | 72 | 3403.5013 | 1 | 0.02115469
70.0171 | 515 | 5462.7353 | 1 | 0.09427512 | 70.0146 | 64 | 3405.5264 | 1 | 0.01879298
70.0271 | 483 | 5462.3758 | 1 | 0.08842306 | 70.0246 | 61 | 3404.6771 | 1 | 0.01791653
70.0371 | 478 | 5461.0198 | 1 | 0.08752944 | 70.0346 | 47 | 3406.9335 | 1 | 0.0137954
70.0471 | 452 | 5466.4241 | 1 | 0.0826866 | 70.0446 | 39 | 3405.6527 | 1 | 0.01145155
70.0571 | 387 | 5463.4829 | 1 | 0.07083394 | 70.0546 | 47 | 3406.0839 | 1 | 0.01379884
70.0671 | 415 | 5461.5353 | 1 | 0.07598596 | 70.0646 | 54 | 3406.9197 | 1 | 0.01585009
70.0771 | 371 | 5463.5381 | 1 | 0.06790472 | 70.0746 | 36 | 3407.518 | 1 | 0.01056487
70.0871 | 373 | 5461.4337 | 1 | 0.06829708 | 70.0846 | 39 | 3407.3238 | 1 | 0.01144593
70.0971 | 343 | 5463.1252 | 1 | 0.06278458 | 70.0946 | 34 | 3407.7389 | 1 | 0.00997729
70.1071 | 326 | 5464.2568 | 1 | 0.05966045 | 70.1046 | 39 | 3408.118 | 1 | 0.01144327
70.1171 | 311 | 5464.4919 | 1 | 0.05691289 | 70.1146 | 28 | 3407.7083 | 1 | 0.008216666
70.1271 | 302 | 5463.1574 | 1 | 0.05527939 | 70.1246 | 19 | 3407.7502 | 1 | 0.005575526
70.1371 | 306 | 5460.7476 | 1 | 0.05603628 | 70.1346 | 30 | 3406.3745 | 1 | 0.008807018
70.1471 | 268 | 5462.979 | 1 | 0.04905748 | 70.1446 | 18 | 3406.36 | 1 | 0.005284233
70.1571 | 264 | 5462.1714 | 1 | 0.04833243 | 70.1546 | 18 | 3404.7134 | 1 | 0.005286789
70.1671 | 244 | 5459.7418 | 1 | 0.04469076 | 70.1646 | 13 | 3406.6305 | 1 | 0.003816087
70.1771 | 262 | 5459.0835 | 1 | 0.0479934 | 70.1746 | 19 | 3405.0951 | 1 | 0.005579874
70.1871 | 232 | 5456.058 | 1 | 0.04252154 | 70.1846 | 18 | 3405.0806 | 1 | 0.005286218
70.1971 | 226 | 5454.7509 | 1 | 0.04143177 | 70.1946 | 21 | 3402.57 | 1 | 0.006171805
70.2071 | 214 | 5451.0655 | 1 | 0.03925838 | 70.2046 | 16 | 3402.5731 | 1 | 0.004702324
70.2171 | 221 | 5451.1849 | 1 | 0.04054164 | 70.2146 | 12 | 3405.2235 | 1 | 0.003523998
70.2271 | 203 | 5447.3402 | 1 | 0.03726589 | 70.2246 | 16 | 3404.1336 | 1 | 0.004700168
70.2371 | 193 | 5444.3833 | 1 | 0.03544938 | 70.2346 | 8 | 3404.1486 | 1 | 0.002350074
70.2471 | 157 | 5445.8342 | 1 | 0.02882938 | 70.2446 | 12 | 3404.2923 | 1 | 0.003524962
70.2571 | 182 | 5445.0086 | 1 | 0.03342511 | 70.2546 | 8 | 3402.5336 | 1 | 0.002351189
70.2671 | 184 | 5441.2012 | 1 | 0.03381606 | 70.2646 | 15 | 3403.0979 | 1 | 0.004407749
70.2771 | 160 | 5439.5236 | 1 | 0.02941434 | 70.2746 | 6 | 3402.4336 | 1 | 0.001763444
70.2871 | 152 | 5438.6862 | 1 | 0.02794793 | 70.2846 | 6 | 3402.173 | 1 | 0.001763579
70.2971 | 173 | 5434.3141 | 1 | 0.03183474 | 70.2946 | 13 | 3403.4223 | 1 | 0.003819685
70.3071 | 156 | 5433.058 | 1 | 0.02871311 | 70.3046 | 8 | 3400.5746 | 1 | 0.002352544
70.3171 | 136 | 5430.2584 | 1 | 0.02504485 | 70.3146 | 7 | 3398.2646 | 1 | 0.002059875
70.3271 | 141 | 5429.1817 | 1 | 0.02597076 | 70.3246 | 5 | 3398.687 | 1 | 0.001471156
70.3371 | 133 | 5431.4345 | 1 | 0.02448709 | 70.3346 | 8 | 3401.2921 | 1 | 0.002352047
70.3471 | 140 | 5433.5326 | 1 | 0.02576593 | 70.3446 | 7 | 3399.2071 | 1 | 0.002059304
70.3571 | 115 | 5431.4019 | 1 | 0.02117317 | 70.3546 | 5 | 3396.0941 | 1 | 0.00147228
70.3671 | 115 | 5431.5681 | 1 | 0.02117252 | 70.3646 | 6 | 3397.6109 | 1 | 0.001765947
70.3771 | 120 | 5428.2481 | 1 | 0.02210658 | 70.3746 | 4 | 3395.978 | 1 | 0.001177864
70.3871 | 131 | 5428.7816 | 1 | 0.02413064 | 70.3846 | 17 | 3395.4822 | 1 | 0.005006653
70.3971 | 98 | 5425.5553 | 1 | 0.01806267 | 70.3946 | 6 | 3396.7472 | 1 | 0.001766396
70.4071 | 110 | 5422.095 | 1 | 0.02028736 | 70.4046 | 6 | 3395.9035 | 1 | 0.001766835
70.4171 | 85 | 5419.703 | 1 | 0.01568352 | 70.4146 | 5 | 3395.337 | 1 | 0.001472608
70.4271 | 100 | 5417.8758 | 1 | 0.01845742 | 70.4246 | 3 | 3395.7978 | 1 | 0.0008834448
70.4371 | 107 | 5417.0793 | 1 | 0.01975234 | 70.4346 | 5 | 3395.068 | 1 | 0.001472725
70.4471 | 89 | 5411.7072 | 1 | 0.01644583 | 70.4446 | 5 | 3394.2115 | 1 | 0.001473096
70.4571 | 81 | 5410.4373 | 1 | 0.01497106 | 70.4546 | 6 | 3392.1511 | 1 | 0.001768789
70.4671 | 82 | 5405.039 | 1 | 0.01517103 | 70.4646 | 3 | 3391.1021 | 1 | 0.0008846681
70.4771 | 100 | 5402.3208 | 1 | 0.01851056 | 70.4746 | 1 | 3390.3474 | 1 | 0.000294955
70.4871 | 77 | 5401.3159 | 1 | 0.01425579 | 70.4846 | 5 | 3389.0518 | 1 | 0.001475339
70.4971 | 84 | 5402.6753 | 1 | 0.01554785 | 70.4946 | 5 | 3390.6464 | 1 | 0.001474645
70.5071 | 69 | 5399.9992 | 1 | 0.01277778 | 70.5046 | 7 | 3387.9341 | 1 | 0.002066156
70.5171 | 69 | 5397.0085 | 1 | 0.01278486 | 70.5146 | 9 | 3386.2616 | 1 | 0.002657798
70.5271 | 74 | 5393.8325 | 1 | 0.01371937 | 70.5246 | 2 | 3387.1592 | 1 | 0.0005904653
70.5371 | 76 | 5394.5866 | 1 | 0.0140882 | 70.5346 | 3 | 3388.247 | 1 | 0.0008854136
70.5471 | 52 | 5392.807 | 1 | 0.009642474 | 70.5446 | 6 | 3385.8647 | 1 | 0.001772073
70.5571 | 48 | 5399.0171 | 1 | 0.008890507 | 70.5546 | 4 | 3388.5488 | 1 | 0.001180446
70.5671 | 56 | 5399.9242 | 1 | 0.01037052 | 70.5646 | 2 | 3387.0595 | 1 | 0.0005904827
70.5771 | 47 | 5402.9932 | 1 | 0.008698882 | 70.5746 | 1 | 3388.6559 | 1 | 0.0002951023
70.5871 | 41 | 5405.725 | 1 | 0.007584552 | 70.5846 | 4 | 3390.5785 | 1 | 0.00117974