## OMEGA
Si_RoughTEOS_omega |  |  |  |  | Si_RoughTEOS_omega_BG.dat |  |  |  |  | Si_RoughTEOS_omega_2 |  |  |  |  | Si_RoughTEOS_omega_2_BG.dat
2025/08/21 12:29:03 - 12:38:53 |  |  |  |  | 2025/08/21 12:59:23 - 13:04:57 |  |  |  |  | 2025/08/21 14:22:05 - 14:31:54 |  |  |  |  | 2025/08/21 14:44:23 - 14:47:12
θ : 34.8634 deg |  |  |  |  | θ : 34.3634 deg |  |  |  |  | θ : 35.1681 deg |  |  |  |  | θ : 34.6681 deg
2θ : 69.5822 deg |  |  |  |  | 2θ : 68.5822 deg |  |  |  |  | 2θ : 69.5820 deg |  |  |  |  | 2θ : 68.5820 deg
χ : 90.1731 deg |  |  |  |  | χ : 90.1731 deg |  |  |  |  | χ : 89.4615 deg |  |  |  |  | χ : 89.4615 deg
φ : 0.0000 deg |  |  |  |  | φ : 0.0000 deg |  |  |  |  | φ : 0.0000 deg |  |  |  |  | φ : 0.0000 deg
Sz : 11.606 mm |  |  |  |  | Sz : 11.606 mm |  |  |  |  | Sz : 11.610 mm |  |  |  |  | Sz : 11.610 mm
Rx : 0.1609 deg |  |  |  |  | Rx : 0.1609 deg |  |  |  |  | Rx : 0.1609 deg |  |  |  |  | Rx : 0.1609 deg
Ry : 0.2883 deg |  |  |  |  | Ry : 0.2883 deg |  |  |  |  | Ry : 0.0021 deg |  |  |  |  | Ry : 0.0021 deg
I0 slit H : 0.20 mm |  |  |  |  | I0 slit H : 0.20 mm |  |  |  |  | I0 slit H : 0.20 mm |  |  |  |  | I0 slit H : 0.20 mm
I0 slit W : 1.00 mm |  |  |  |  | I0 slit W : 1.00 mm |  |  |  |  | I0 slit W : 1.00 mm |  |  |  |  | I0 slit W : 1.00 mm
R1 slit H : 0.20 mm |  |  |  |  | R1 slit H : 0.20 mm |  |  |  |  | R1 slit H : 0.20 mm |  |  |  |  | R1 slit H : 0.20 mm
R1 slit W : 1.00 mm |  |  |  |  | R1 slit W : 1.00 mm |  |  |  |  | R1 slit W : 1.00 mm |  |  |  |  | R1 slit W : 1.00 mm
R2 slit H : 0.20 mm |  |  |  |  | R2 slit H : 0.20 mm |  |  |  |  | R2 slit H : 0.20 mm |  |  |  |  | R2 slit H : 0.20 mm
R2 slit W : 1.00 mm |  |  |  |  | R2 slit W : 1.00 mm |  |  |  |  | R2 slit W : 1.00 mm |  |  |  |  | R2 slit W : 1.00 mm
Scan axis : θ |  |  |  |  | Scan axis : θ |  |  |  |  | Scan axis : θ |  |  |  |  | Scan axis : θ
Start: 34.7634 deg | End: 34.9634 deg |  |  |  | Start: 34.3234 deg | End: 34.4034 deg |  |  |  | Start: 35.0681 deg | End: 35.2681 deg |  |  |  | Start: 34.6481 deg | End: 34.6881 deg
Step: 0.0010 deg | Time: 1.0 sec |  |  |  | Step: 0.0005 deg | Time: 1.0 sec |  |  | 表 | Step: 0.0010 deg | Time: 1.0 sec |  |  |  | Step: 0.0005 deg | Time: 1.0 sec
Axis (deg) | I (cts) | I0 (cts) | Atten. | 表 | Axis (deg) | I (cts) | I0 (cts) | Atten. |  | Axis (deg) | I (cts) | I0 (cts) | Atten. | 表 | Axis (deg) | I (cts) | I0 (cts) | Atten. | 表
34.7634 | 6519 | 4884.4582 | 1 | 1.334641 | 34.3234 | 1 | 4610.0805 | 1 | 0.000216916 | 35.0681 | 11175 | 4056.9414 | 1 | 2.754538 | 34.6481 | 1 | 3904.5782 | 1 | 0.0002561096
34.7644 | 6502 | 4885.9485 | 1 | 1.330755 | 34.3239 | 6 | 4610.4016 | 1 | 0.001301405 | 35.0691 | 11416 | 4058.5016 | 1 | 2.812861 | 34.6486 | 1 | 3905.728 | 1 | 0.0002560342
34.7654 | 6793 | 4887.5558 | 1 | 1.389856 | 34.3244 | 5 | 4610.796 | 1 | 0.001084411 | 35.0701 | 12082 | 4056.9799 | 1 | 2.978077 | 34.6491 | 5 | 3905.2138 | 1 | 0.00128034
34.7664 | 6962 | 4887.435 | 1 | 1.424469 | 34.3249 | 2 | 4613.7482 | 1 | 0.000433487 | 35.0711 | 12439 | 4058.4398 | 1 | 3.064971 | 34.6496 | 2 | 3905.1802 | 1 | 0.0005121403
34.7674 | 7281 | 4886.1513 | 1 | 1.49013 | 34.3254 | 2 | 4615.984 | 1 | 0.0004332771 | 35.0721 | 13104 | 4056.5486 | 1 | 3.230332 | 34.6501 | 3 | 3904.6751 | 1 | 0.0007683098
34.7684 | 7536 | 4886.0566 | 1 | 1.542348 | 34.3259 | 4 | 4614.6043 | 1 | 0.0008668132 | 35.0731 | 13524 | 4056.8234 | 1 | 3.333643 | 34.6506 | 10 | 3903.5148 | 1 | 0.002561794
34.7694 | 7972 | 4887.5891 | 1 | 1.63107 | 34.3264 | 4 | 4616.2523 | 1 | 0.0008665038 | 35.0741 | 14293 | 4057.0184 | 1 | 3.523031 | 34.6511 | 4 | 3903.8944 | 1 | 0.001024618
34.7704 | 8195 | 4890.4616 | 1 | 1.675711 | 34.3269 | 0 | 4619.1613 | 1 | 0 | 35.0751 | 14742 | 4034.8527 | 1 | 3.653665 | 34.6516 | 13 | 3902.9111 | 1 | 0.003330847
34.7714 | 8604 | 4890.3117 | 1 | 1.759397 | 34.3274 | 1 | 4618.0225 | 1 | 0.0002165429 | 35.0761 | 15533 | 4033.9664 | 1 | 3.850553 | 34.6521 | 2 | 3903.0601 | 1 | 0.0005124184
34.7724 | 8963 | 4894.3955 | 1 | 1.831278 | 34.3279 | 0 | 4617.0724 | 1 | 0 | 35.0771 | 15990 | 4054.4574 | 1 | 3.943808 | 34.6526 | 4 | 3900.8418 | 1 | 0.00102542
34.7734 | 9161 | 4897.256 | 1 | 1.870639 | 34.3284 | 6 | 4615.3791 | 1 | 0.001300002 | 35.0781 | 17039 | 4053.9219 | 1 | 4.20309 | 34.6531 | 0 | 3901.1377 | 1 | 0
34.7744 | 9685 | 4898.0508 | 1 | 1.977317 | 34.3289 | 3 | 4617.0426 | 1 | 0.0006497666 | 35.0791 | 17555 | 4052.5436 | 1 | 4.331847 | 34.6536 | 2 | 3900.9127 | 1 | 0.0005127005
34.7754 | 10175 | 4899.6653 | 1 | 2.076672 | 34.3294 | 2 | 4617.5322 | 1 | 0.0004331318 | 35.0801 | 18632 | 4052.978 | 1 | 4.597114 | 34.6541 | 6 | 3900.1675 | 1 | 0.001538395
34.7764 | 10351 | 4900.7489 | 1 | 2.112126 | 34.3299 | 3 | 4617.6614 | 1 | 0.0006496795 | 35.0811 | 19569 | 4051.2783 | 1 | 4.830327 | 34.6546 | 5 | 3899.6998 | 1 | 0.00128215
34.7774 | 10916 | 4900.6783 | 1 | 2.227447 | 34.3304 | 3 | 4616.7046 | 1 | 0.0006498142 | 35.0821 | 20259 | 4049.416 | 1 | 5.002944 | 34.6551 | 3 | 3896.4553 | 1 | 0.0007699306
34.7784 | 11306 | 4899.8199 | 1 | 2.307432 | 34.3309 | 2 | 4614.1442 | 1 | 0.0004334498 | 35.0831 | 21472 | 4052.886 | 1 | 5.297953 | 34.6556 | 1 | 3899.3979 | 1 | 0.0002564498
34.7794 | 11878 | 4898.5834 | 1 | 2.424783 | 34.3314 | 4 | 4608.8704 | 1 | 0.0008678916 | 35.0841 | 22230 | 4051.3083 | 1 | 5.487116 | 34.6561 | 2 | 3899.0932 | 1 | 0.0005129398
34.7804 | 12458 | 4894.5601 | 1 | 2.545275 | 34.3319 | 1 | 4611.514 | 1 | 0.0002168485 | 35.0851 | 23437 | 4050.0689 | 1 | 5.786815 | 34.6566 | 3 | 3895.4485 | 1 | 0.0007701295
34.7814 | 13069 | 4894.9967 | 1 | 2.669869 | 34.3324 | 0 | 4610.4451 | 1 | 0 | 35.0861 | 24690 | 4048.841 | 1 | 6.098041 | 34.6571 | 1 | 3896.1634 | 1 | 0.0002566627
34.7824 | 13617 | 4890.935 | 1 | 2.78413 | 34.3329 | 6 | 4612.1119 | 1 | 0.001300922 | 35.0871 | 25928 | 4048.4884 | 1 | 6.404366 | 34.6576 | 2 | 3896.9447 | 1 | 0.0005132226
34.7834 | 14310 | 4890.2176 | 1 | 2.92625 | 34.3334 | 2 | 4611.6986 | 1 | 0.0004336797 | 35.0881 | 27241 | 4047.4311 | 1 | 6.730442 | 34.6581 | 0 | 3896.4987 | 1 | 0
34.7844 | 14984 | 4886.2334 | 1 | 3.066575 | 34.3339 | 2 | 4607.9352 | 1 | 0.0004340339 | 35.0891 | 28581 | 4046.8892 | 1 | 7.062462 | 34.6586 | 2 | 3895.7465 | 1 | 0.0005133804
34.7854 | 15616 | 4884.002 | 1 | 3.197378 | 34.3344 | 5 | 4607.0898 | 1 | 0.001085284 | 35.0901 | 30232 | 4046.1712 | 1 | 7.471755 | 34.6591 | 1 | 3895.5017 | 1 | 0.0002567063
34.7864 | 16714 | 4880.9627 | 1 | 3.424324 | 34.3349 | 3 | 4606.5589 | 1 | 0.0006512453 | 35.0911 | 31884 | 4046.2825 | 1 | 7.879825 | 34.6596 | 1 | 3895.182 | 1 | 0.0002567274
34.7874 | 17371 | 4882.1341 | 1 | 3.558075 | 34.3354 | 3 | 4604.4944 | 1 | 0.0006515373 | 35.0921 | 33400 | 4046.522 | 1 | 8.254002 | 34.6601 | 8 | 3892.5012 | 1 | 0.002055234
34.7884 | 18141 | 4883.4843 | 1 | 3.714766 | 34.3359 | 3 | 4606.2939 | 1 | 0.0006512828 | 35.0931 | 34861 | 4046.2828 | 1 | 8.615562 | 34.6606 | 2 | 3894.1711 | 1 | 0.0005135881
34.7894 | 19267 | 4883.2663 | 1 | 3.945515 | 34.3364 | 2 | 4603.2985 | 1 | 0.0004344711 | 35.0941 | 36980 | 4043.7757 | 1 | 9.144919 | 34.6611 | 1 | 3891.6587 | 1 | 0.0002569598
34.7904 | 20379 | 4887.1158 | 1 | 4.169944 | 34.3369 | 6 | 4604.8424 | 1 | 0.001302976 | 35.0951 | 39237 | 4043.9916 | 1 | 9.702542 | 34.6616 | 4 | 3892.1089 | 1 | 0.00102772
34.7914 | 21316 | 4886.8632 | 1 | 4.361898 | 34.3374 | 1 | 4605.7977 | 1 | 0.0002171177 | 35.0961 | 40831 | 4041.9549 | 1 | 10.1018 | 34.6621 | 4 | 3890.6893 | 1 | 0.001028095
34.7924 | 22655 | 4890.0746 | 1 | 4.632854 | 34.3379 | 4 | 4606.4475 | 1 | 0.0008683481 | 35.0971 | 43705 | 4042.114 | 1 | 10.81241 | 34.6626 | 2 | 3893.3452 | 1 | 0.0005136971
34.7934 | 23795 | 4894.1675 | 1 | 4.86191 | 34.3384 | 3 | 4605.3865 | 1 | 0.0006514111 | 35.0981 | 46095 | 4038.2583 | 1 | 11.41457 | 34.6631 | 5 | 3893.6777 | 1 | 0.001284133
34.7944 | 25305 | 4897.129 | 1 | 5.167313 | 34.3389 | 2 | 4606.317 | 1 | 0.0004341864 | 35.0991 | 48873 | 4040.7153 | 1 | 12.09514 | 34.6636 | 5 | 3890.9937 | 1 | 0.001285019
34.7954 | 26376 | 4897.5199 | 1 | 5.385583 | 34.3394 | 7 | 4608.469 | 1 | 0.001518943 | 35.1001 | 51397 | 4039.4685 | 1 | 12.7237 | 34.6641 | 1 | 3892.0445 | 1 | 0.0002569344
34.7964 | 28200 | 4897.2587 | 1 | 5.758324 | 34.3399 | 2 | 4607.5868 | 1 | 0.0004340667 | 35.1011 | 54738 | 4039.5269 | 1 | 13.5506 | 34.6646 | 0 | 3892.2629 | 1 | 0
34.7974 | 29894 | 4895.1831 | 1 | 6.10682 | 34.3404 | 3 | 4606.0824 | 1 | 0.0006513127 | 35.1021 | 58257 | 4040.8187 | 1 | 14.41713 | 34.6651 | 3 | 3892.2565 | 1 | 0.0007707611
34.7984 | 31539 | 4892.5755 | 1 | 6.446298 | 34.3409 | 6 | 4607.9618 | 1 | 0.001302094 | 35.1031 | 61501 | 4039.9106 | 1 | 15.22336 | 34.6656 | 0 | 3893.994 | 1 | 0
34.7994 | 33633 | 4891.0652 | 1 | 6.876416 | 34.3414 | 2 | 4606.8702 | 1 | 0.0004341342 | 35.1041 | 64979 | 4041.3662 | 1 | 16.07847 | 34.6661 | 1 | 3892.3599 | 1 | 0.0002569136
34.8004 | 35026 | 4887.7427 | 1 | 7.166089 | 34.3419 | 0 | 4605.7745 | 1 | 0 | 35.1051 | 69049 | 4040.1019 | 1 | 17.09091 | 34.6666 | 2 | 3893.0018 | 1 | 0.0005137424
34.8014 | 37148 | 4886.9889 | 1 | 7.601409 | 34.3424 | 2 | 4605.4616 | 1 | 0.000434267 | 35.1061 | 73496 | 4040.0474 | 1 | 18.19187 | 34.6671 | 6 | 3891.3019 | 1 | 0.0015419
34.8024 | 39634 | 4884.5871 | 1 | 8.114094 | 34.3429 | 1 | 4602.4832 | 1 | 0.000217274 | 35.1071 | 78336 | 4038.0365 | 1 | 19.39953 | 34.6676 | 0 | 3893.5088 | 1 | 0
34.8034 | 41914 | 4882.7465 | 1 | 8.584103 | 34.3434 | 1 | 4604.4782 | 1 | 0.0002171799 | 35.1081 | 83188 | 4038.5203 | 1 | 20.59863 | 34.6681 | 4 | 3892.3904 | 1 | 0.001027646
34.8044 | 44568 | 4882.8513 | 1 | 9.127454 | 34.3439 | 3 | 4601.2323 | 1 | 0.0006519992 | 35.1091 | 89620 | 4037.6474 | 1 | 22.19609 | 34.6686 | 0 | 3891.9407 | 1 | 0
34.8054 | 47234 | 4880.193 | 1 | 9.678716 | 34.3444 | 4 | 4599.1439 | 1 | 0.0008697271 | 35.1101 | 95142 | 4039.3016 | 1 | 23.55407 | 34.6691 | 4 | 3894.6368 | 1 | 0.001027053
34.8064 | 50868 | 4876.5169 | 1 | 10.43122 | 34.3449 | 3 | 4600.7801 | 1 | 0.0006520633 | 35.1111 | 101443 | 4037.0467 | 1 | 25.12802 | 34.6696 | 3 | 3891.2131 | 1 | 0.0007709678
34.8074 | 54108 | 4876.7497 | 1 | 11.09509 | 34.3454 | 4 | 4599.032 | 1 | 0.0008697482 | 35.1121 | 107872 | 4027.0853 | 1 | 26.78662 | 34.6701 | 2 | 3892.2594 | 1 | 0.0005138404
34.8084 | 57784 | 4873.5819 | 1 | 11.85658 | 34.3459 | 2 | 4595.3983 | 1 | 0.000435218 | 35.1131 | 116703 | 4035.1098 | 1 | 28.92189 | 34.6706 | 15 | 3891.8102 | 1 | 0.003854248
34.8094 | 62549 | 4872.8823 | 1 | 12.83614 | 34.3464 | 3 | 4595.0821 | 1 | 0.0006528719 | 35.1141 | 124705 | 4035.1093 | 1 | 30.90499 | 34.6711 | 9 | 3891.3038 | 1 | 0.002312849
34.8104 | 67139 | 4873.5821 | 1 | 13.77611 | 34.3469 | 1 | 4594.2955 | 1 | 0.0002176612 | 35.1151 | 132826 | 4036.2137 | 1 | 32.90856 | 34.6716 | 3 | 3892.2894 | 1 | 0.0007707546
34.8114 | 71631 | 4871.7057 | 1 | 14.70347 | 34.3474 | 3 | 4593.2566 | 1 | 0.0006531314 | 35.1161 | 142664 | 4033.5348 | 1 | 35.36947 | 34.6721 | 0 | 3891.4908 | 1 | 0
34.8124 | 77086 | 4869.7939 | 1 | 15.82942 | 34.3479 | 2 | 4589.3791 | 1 | 0.0004357888 | 35.1171 | 152889 | 4035.5803 | 1 | 37.88526 | 34.6726 | 2 | 3891.0057 | 1 | 0.0005140059
34.8134 | 83401 | 4869.969 | 1 | 17.12557 | 34.3484 | 2 | 4588.2387 | 1 | 0.0004358971 | 35.1181 | 163834 | 4035.5958 | 1 | 40.59723 | 34.6731 | 2 | 3889.9659 | 1 | 0.0005141433
34.8144 | 89726 | 4867.9771 | 1 | 18.43189 | 34.3489 | 3 | 4588.6032 | 1 | 0.0006537937 | 35.1191 | 174362 | 4012.7123 | 1 | 43.4524 | 34.6736 | 4 | 3890.1606 | 1 | 0.001028235
34.8154 | 96912 | 4869.3117 | 1 | 19.90261 | 34.3494 | 2 | 4588.6242 | 1 | 0.0004358605 | 35.1201 | 189385 | 4037.0664 | 1 | 46.91154 | 34.6741 | 3 | 3888.3909 | 1 | 0.0007715274
34.8164 | 104813 | 4869.3822 | 1 | 21.52491 | 34.3499 | 4 | 4589.7563 | 1 | 0.000871506 | 35.1211 | 202292 | 4035.1267 | 1 | 50.13275 | 34.6746 | 5 | 3889.6208 | 1 | 0.001285472
34.8174 | 113981 | 4870.8212 | 1 | 23.40078 | 34.3504 | 3 | 4588.7238 | 1 | 0.0006537765 | 35.1221 | 217533 | 4034.7626 | 1 | 53.9147 | 34.6751 | 0 | 3887.8408 | 1 | 0
34.8184 | 122343 | 4866.0059 | 1 | 25.14239 | 34.3509 | 3 | 4591.0222 | 1 | 0.0006534492 | 35.1231 | 233634 | 4033.85 | 1 | 57.91837 | 34.6756 | 2 | 3887.1197 | 1 | 0.0005145198
34.8194 | 132471 | 4865.3719 | 1 | 27.22731 | 34.3514 | 0 | 4593.0204 | 1 | 0 | 35.1241 | 251485 | 4036.0665 | 1 | 62.30943 | 34.6761 | 4 | 3886.699 | 1 | 0.001029151
34.8204 | 143356 | 4865.119 | 1 | 29.46608 | 34.3519 | 4 | 4589.9382 | 1 | 0.0008714714 | 35.1251 | 272204 | 4034.7917 | 1 | 67.4642 | 34.6766 | 0 | 3884.455 | 1 | 0
34.8214 | 155227 | 4861.2326 | 1 | 31.93161 | 34.3524 | 3 | 4594.6824 | 1 | 0.0006529287 | 35.1261 | 293971 | 4029.0667 | 1 | 72.96255 | 34.6771 | 1 | 3884.6177 | 1 | 0.0002574256
34.8224 | 167084 | 4858.7137 | 1 | 34.38853 | 34.3529 | 4 | 4598.592 | 1 | 0.0008698315 | 35.1271 | 319187 | 4035.6563 | 1 | 79.09172 | 34.6776 | 2 | 3883.7609 | 1 | 0.0005149648
34.8234 | 182732 | 4857.8512 | 1 | 37.61581 | 34.3534 | 5 | 4601.3367 | 1 | 0.001086641 | 35.1281 | 346753 | 4034.853 | 1 | 85.93944 | 34.6781 | 2 | 3882.751 | 1 | 0.0005150987
34.8244 | 198026 | 4850.9838 | 1 | 40.82182 | 34.3539 | 2 | 4602.5728 | 1 | 0.0004345396 | 35.1291 | 377598 | 4035.1345 | 1 | 93.57755 | 34.6786 | 0 | 3883.0355 | 1 | 0
34.8254 | 214903 | 4848.1576 | 1 | 44.32674 | 34.3544 | 6 | 4605.4519 | 1 | 0.001302804 | 35.1301 | 408774 | 4033.8323 | 1 | 101.3364 | 34.6791 | 1 | 3883.3571 | 1 | 0.0002575092
34.8264 | 234407 | 4842.736 | 1 | 48.40384 | 34.3549 | 2 | 4608.6239 | 1 | 0.000433969 | 35.1311 | 447678 | 4032.8998 | 1 | 111.0065 | 34.6796 | 1 | 3882.3471 | 1 | 0.0002575761
34.8274 | 254933 | 4840.275 | 1 | 52.66911 | 34.3554 | 2 | 4608.3314 | 1 | 0.0004339966 | 35.1321 | 488102 | 4031.6324 | 1 | 121.0681 | 34.6801 | 6 | 3882.3005 | 1 | 0.001545475
34.8284 | 278372 | 4832.1573 | 1 | 57.60822 | 34.3559 | 5 | 4610.2974 | 1 | 0.001084529 | 35.1331 | 533763 | 4029.4076 | 1 | 132.4669 | 34.6806 | 4 | 3882.2868 | 1 | 0.001030321
34.8294 | 303415 | 4826.0491 | 1 | 62.87027 | 34.3564 | 4 | 4610.2186 | 1 | 0.0008676378 | 35.1341 | 583404 | 4028.0297 | 1 | 144.8361 | 34.6811 | 4 | 3880.0759 | 1 | 0.001030908
34.8304 | 334129 | 4828.0441 | 1 | 69.20587 | 34.3569 | 2 | 4610.2496 | 1 | 0.000433816 | 35.1351 | 641177 | 4025.348 | 1 | 159.2849 | 34.6816 | 2 | 3878.824 | 1 | 0.0005156202
34.8314 | 368253 | 4829.0205 | 1 | 76.25832 | 34.3574 | 3 | 4608.1316 | 1 | 0.0006510231 | 35.1361 | 701349 | 4023.2516 | 1 | 174.3239 | 34.6821 | 3 | 3880.3342 | 1 | 0.0007731293
34.8324 | 407060 | 4828.2524 | 1 | 84.30794 | 34.3579 | 6 | 4609.665 | 1 | 0.001301613 | 35.1371 | 770794 | 4024.0659 | 1 | 191.5461 | 34.6826 | 2 | 3877.6285 | 1 | 0.0005157792
34.8334 | 450475 | 4832.6772 | 1 | 93.21438 | 34.3584 | 5 | 4611.171 | 1 | 0.001084323 | 35.1381 | 848722 | 4022.231 | 1 | 211.0078 | 34.6831 | 12 | 3878.6877 | 1 | 0.00309383
34.8344 | 502160 | 4832.4937 | 1 | 103.9132 | 34.3589 | 5 | 4608.6984 | 1 | 0.001084905 | 35.1391 | 937144 | 4022.0244 | 1 | 233.0031 | 34.6836 | 1 | 3877.9905 | 1 | 0.0002578655
34.8354 | 559216 | 4839.5609 | 1 | 115.551 | 34.3594 | 0 | 4607.9156 | 1 | 0 | 35.1401 | 1036509 | 4021.0213 | 1 | 257.7726 | 34.6841 | 2 | 3876.9557 | 1 | 0.0005158687
34.8364 | 627847 | 4843.3831 | 1 | 129.6298 | 34.3599 | 4 | 4606.4741 | 1 | 0.0008683431 | 35.1411 | 1154514 | 4020.6459 | 1 | 287.1464 | 34.6846 | 2 | 3877.4337 | 1 | 0.0005158051
34.8374 | 701216 | 4843.462 | 1 | 144.7758 | 34.3604 | 1 | 4605.418 | 1 | 0.0002171356 | 35.1421 | 1285268 | 4018.7147 | 1 | 319.8207 | 34.6851 | 4 | 3877.3766 | 1 | 0.001031625
34.8384 | 795292 | 4848.5064 | 1 | 164.0282 | 34.3609 | 2 | 4605.5074 | 1 | 0.0004342627 | 35.1431 | 1435480 | 4005.3717 | 1 | 358.3887 | 34.6856 | 0 | 3876.6429 | 1 | 0
34.8394 | 896819 | 4849.5379 | 1 | 184.9288 | 34.3614 | 14 | 4605.1208 | 1 | 0.003040094 | 35.1441 | 1621205 | 4020.1032 | 1 | 403.2745 | 34.6861 | 1 | 3877.9874 | 1 | 0.0002578657
34.8404 | 1010868 | 4850.2807 | 1 | 208.4143 | 34.3619 | 4 | 4605.1337 | 1 | 0.0008685958 | 35.1451 | 1836652 | 4021.4184 | 1 | 456.7175 | 34.6866 | 2 | 3876.996 | 1 | 0.0005158633
34.8414 | 1147119 | 4853.7275 | 1 | 236.3377 | 34.3624 | 11 | 4604.9336 | 1 | 0.002388742 | 35.1461 | 2088236 | 4022.714 | 1 | 519.1112 | 34.6871 | 9 | 3876.3678 | 1 | 0.002321761
34.8424 | 1303907 | 4855.3247 | 1 | 268.552 | 34.3629 | 4 | 4604.6022 | 1 | 0.0008686961 | 35.1471 | 46105 | 4020.8198 | 53.9842 | 619.0135 | 34.6876 | 11 | 3876.9321 | 1 | 0.002837295
34.8434 | 1482468 | 4857.2481 | 1 | 305.2074 | 34.3634 | 4 | 4600.5386 | 1 | 0.0008694634 | 35.1481 | 52220 | 4024.8298 | 53.9842 | 700.4159 | 34.6881 | 8 | 3877.22 | 1 | 0.002063334
34.8444 | 1694688 | 4858.0923 | 1 | 348.8382 | 34.3639 | 7 | 4601.7076 | 1 | 0.001521174 | 35.1491 | 60575 | 4022.0058 | 53.9842 | 813.0503
34.8454 | 1940094 | 4854.6654 | 1 | 399.635 | 34.3644 | 4 | 4599.3306 | 1 | 0.0008696918 | 35.1501 | 70227 | 4020.8842 | 53.9842 | 942.8644
34.8464 | 2234128 | 4850.895 | 1 | 460.56 | 34.3649 | 1 | 4601.251 | 1 | 0.0002173322 | 35.1511 | 83776 | 4020.5927 | 53.9842 | 1124.854
34.8474 | 2588818 | 4848.2868 | 1 | 533.9655 | 34.3654 | 4 | 4599.2914 | 1 | 0.0008696992 | 35.1521 | 100000 | 4018.0516 | 53.9842 | 1343.542
34.8484 | 3028197 | 4845.5437 | 1 | 624.9447 | 34.3659 | 4 | 4599.7494 | 1 | 0.0008696126 | 35.1531 | 124377 | 4016.0257 | 53.9842 | 1671.9
34.8494 | 68966 | 4846.8043 | 53.9842 | 768.1503 | 34.3664 | 2 | 4595.7633 | 1 | 0.0004351834 | 35.1541 | 155621 | 4013.7376 | 53.9842 | 2093.08
34.8504 | 82121 | 4842.8798 | 53.9842 | 915.4133 | 34.3669 | 2 | 4593.8446 | 1 | 0.0004353652 | 35.1551 | 196085 | 4014.2607 | 53.9842 | 2636.972
34.8514 | 97761 | 4840.872 | 53.9842 | 1090.206 | 34.3674 | 6 | 4591.2183 | 1 | 0.001306843 | 35.1561 | 244250 | 4013.3839 | 53.9842 | 3285.417
34.8524 | 118975 | 4838.9492 | 53.9842 | 1327.307 | 34.3679 | 2 | 4593.551 | 1 | 0.000435393 | 35.1571 | 301642 | 4013.6282 | 53.9842 | 4057.153
34.8534 | 146714 | 4839.5176 | 53.9842 | 1636.576 | 34.3684 | 2 | 4589.6625 | 1 | 0.0004357619 | 35.1581 | 361710 | 4011.8898 | 53.9842 | 4867.189
34.8544 | 182630 | 4841.4079 | 53.9842 | 2036.419 | 34.3689 | 2 | 4587.4584 | 1 | 0.0004359713 | 35.1591 | 422113 | 4013.8313 | 53.9842 | 5677.227
34.8554 | 229666 | 4845.142 | 53.9842 | 2558.921 | 34.3694 | 3 | 4587.8886 | 1 | 0.0006538956 | 35.1601 | 481340 | 4011.723 | 53.9842 | 6477.206
34.8564 | 292994 | 4846.1952 | 53.9842 | 3263.807 | 34.3699 | 3 | 4584.8329 | 1 | 0.0006543314 | 35.1611 | 537126 | 4011.8178 | 53.9842 | 7227.725
34.8574 | 381880 | 4845.3309 | 53.9842 | 4254.712 | 34.3704 | 2 | 4583.7563 | 1 | 0.0004363234 | 35.1621 | 593293 | 4012.0933 | 53.9842 | 7982.977
34.8584 | 502985 | 4846.5853 | 53.9842 | 5602.551 | 34.3709 | 2 | 4581.6189 | 1 | 0.0004365269 | 35.1631 | 646409 | 4011.5453 | 53.9842 | 8698.86
34.8594 | 663890 | 4849.6895 | 53.9842 | 7390.075 | 34.3714 | 5 | 4579.4957 | 1 | 0.001091823 | 35.1641 | 698383 | 4011.3668 | 53.9842 | 9398.704
34.8604 | 862722 | 4853.3002 | 53.9842 | 9596.224 | 34.3719 | 4 | 4579.516 | 1 | 0.0008734547 | 35.1651 | 743825 | 4010.2166 | 53.9842 | 10013.12
34.8614 | 1071355 | 4859.8818 | 53.9842 | 11900.75 | 34.3724 | 5 | 4575.9205 | 1 | 0.001092676 | 35.1661 | 776890 | 4011.8513 | 53.9842 | 10453.97
34.8624 | 1232751 | 4860.9528 | 53.9842 | 13690.54 | 34.3729 | 1 | 4580.6365 | 1 | 0.0002183103 | 35.1671 | 787539 | 4011.6527 | 53.9842 | 10597.79
34.8634 | 1324860 | 4859.0074 | 53.9842 | 14719.37 | 34.3734 | 1 | 4580.8051 | 1 | 0.0002183022 | 35.1681 | 781380 | 4008.8795 | 53.9842 | 10522.19
34.8644 | 1316180 | 4862.8525 | 53.9842 | 14611.37 | 34.3739 | 8 | 4580.3683 | 1 | 0.001746584 | 35.1691 | 757222 | 4008.0215 | 53.9842 | 10199.05
34.8654 | 1217135 | 4863.1446 | 53.9842 | 13511.02 | 34.3744 | 4 | 4580.4862 | 1 | 0.0008732697 | 35.1701 | 720024 | 4008.2526 | 53.9842 | 9697.473
34.8664 | 1031755 | 4868.7684 | 53.9842 | 11439.95 | 34.3749 | 3 | 4580.3677 | 1 | 0.0006549693 | 35.1711 | 669606 | 4007.7665 | 53.9842 | 9019.524
34.8674 | 835107 | 4865.5607 | 53.9842 | 9265.65 | 34.3754 | 2 | 4582.5276 | 1 | 0.0004364404 | 35.1721 | 610950 | 4008.3261 | 53.9842 | 8228.284
34.8684 | 646792 | 4862.3876 | 53.9842 | 7180.947 | 34.3759 | 1 | 4583.7479 | 1 | 0.0002181621 | 35.1731 | 538259 | 4009.6685 | 53.9842 | 7246.854
34.8694 | 490710 | 4856.0405 | 53.9842 | 5455.182 | 34.3764 | 3 | 4583.238 | 1 | 0.0006545591 | 35.1741 | 459482 | 4010.2404 | 53.9842 | 6185.357
34.8704 | 366432 | 4851.9636 | 53.9842 | 4077.017 | 34.3769 | 3 | 4581.5956 | 1 | 0.0006547937 | 35.1751 | 380891 | 4009.9473 | 53.9842 | 5127.772
34.8714 | 277537 | 4851.1864 | 53.9842 | 3088.443 | 34.3774 | 4 | 4581.5704 | 1 | 0.0008730631 | 35.1761 | 309887 | 4011.8898 | 53.9842 | 4169.856
34.8724 | 216474 | 4842.1928 | 53.9842 | 2413.406 | 34.3779 | 1 | 4582.8371 | 1 | 0.0002182054 | 35.1771 | 250015 | 4011.8938 | 53.9842 | 3364.212
34.8734 | 169281 | 4840.3864 | 53.9842 | 1887.969 | 34.3784 | 0 | 4581.5849 | 1 | 0 | 35.1781 | 201594 | 4011.1703 | 53.9842 | 2713.146
34.8744 | 134788 | 4842.2986 | 53.9842 | 1502.679 | 34.3789 | 2 | 4583.0725 | 1 | 0.0004363885 | 35.1791 | 164400 | 4010.2253 | 53.9842 | 2213.093
34.8754 | 108227 | 4841.7778 | 53.9842 | 1206.695 | 34.3794 | 3 | 4581.7412 | 1 | 0.0006547729 | 35.1801 | 134022 | 4008.2062 | 53.9842 | 1805.064
34.8764 | 87948 | 4842.8302 | 53.9842 | 980.3776 | 34.3799 | 3 | 4581.6667 | 1 | 0.0006547836 | 35.1811 | 112258 | 4006.6915 | 53.9842 | 1512.509
34.8774 | 71826 | 4844.9615 | 53.9842 | 800.3096 | 34.3804 | 3 | 4579.3657 | 1 | 0.0006551126 | 35.1821 | 93099 | 4003.5021 | 53.9842 | 1255.37
34.8784 | 60120 | 4842.7225 | 53.9842 | 670.1871 | 34.3809 | 3 | 4576.1995 | 1 | 0.0006555658 | 35.1831 | 78641 | 4002.4186 | 53.9842 | 1060.702
34.8794 | 49856 | 4841.7049 | 53.9842 | 555.8861 | 34.3814 | 4 | 4575.7963 | 1 | 0.0008741648 | 35.1841 | 66390 | 3984.4913 | 53.9842 | 899.4902
34.8804 | 41860 | 4841.6167 | 53.9842 | 466.7405 | 34.3819 | 3 | 4577.2769 | 1 | 0.0006554115 | 35.1851 | 57154 | 4003.9605 | 53.9842 | 770.5903
34.8814 | 36182 | 4844.3083 | 53.9842 | 403.2064 | 34.3824 | 2 | 4575.9621 | 1 | 0.0004370666 | 35.1861 | 49297 | 4004.1716 | 53.9842 | 664.6216
34.8824 | 30786 | 4840.3318 | 53.9842 | 343.3561 | 34.3829 | 1 | 4570.2171 | 1 | 0.000218808 | 35.1871 | 42992 | 4003.8599 | 53.9842 | 579.6628
34.8834 | 27056 | 4841.203 | 53.9842 | 301.7012 | 34.3834 | 4 | 4571.7687 | 1 | 0.0008749349 | 35.1881 | 38057 | 4005.1971 | 53.9842 | 512.9527
34.8844 | 1195553 | 4836.5424 | 1 | 247.1917 | 34.3839 | 10 | 4571.0743 | 1 | 0.00218767 | 35.1891 | 33818 | 4006.2426 | 53.9842 | 455.6982
34.8854 | 1047726 | 4836.068 | 1 | 216.6483 | 34.3844 | 2 | 4572.3445 | 1 | 0.0004374124 | 35.1901 | 29563 | 4002.3057 | 53.9842 | 398.7539
34.8864 | 917495 | 4837.0231 | 1 | 189.6817 | 34.3849 | 4 | 4571.6678 | 1 | 0.0008749542 | 35.1911 | 26407 | 4005.3954 | 53.9842 | 355.9101
34.8874 | 806264 | 4835.7028 | 1 | 166.7315 | 34.3854 | 0 | 4570.5581 | 1 | 0 | 35.1921 | 23583 | 4004.3369 | 53.9842 | 317.9326
34.8884 | 711395 | 4832.947 | 1 | 147.1969 | 34.3859 | 5 | 4571.3312 | 1 | 0.001093773 | 35.1931 | 21211 | 4004.8018 | 53.9842 | 285.9215
34.8894 | 630545 | 4832.2825 | 1 | 130.486 | 34.3864 | 4 | 4568.9625 | 1 | 0.0008754723 | 35.1941 | 18936 | 4004.2941 | 53.9842 | 255.2871
34.8904 | 559385 | 4830.0458 | 1 | 115.8136 | 34.3869 | 2 | 4566.6676 | 1 | 0.0004379561 | 35.1951 | 895965 | 4003.0023 | 1 | 223.8233
34.8914 | 499830 | 4829.5136 | 1 | 103.4949 | 34.3874 | 5 | 4569.9266 | 1 | 0.001094109 | 35.1961 | 810380 | 4001.8057 | 1 | 202.5036
34.8924 | 446355 | 4827.2741 | 1 | 92.46523 | 34.3879 | 0 | 4573.4769 | 1 | 0 | 35.1971 | 735435 | 4000.2959 | 1 | 183.8452
34.8934 | 401289 | 4826.8069 | 1 | 83.13757 | 34.3884 | 3 | 4571.6487 | 1 | 0.0006562184 | 35.1981 | 669168 | 3999.8693 | 1 | 167.2975
34.8944 | 362158 | 4823.8732 | 1 | 75.07619 | 34.3889 | 2 | 4572.5289 | 1 | 0.0004373947 | 35.1991 | 612020 | 3999.5601 | 1 | 153.0218
34.8954 | 325251 | 4824.2357 | 1 | 67.42021 | 34.3894 | 2 | 4571.1307 | 1 | 0.0004375285 | 35.2001 | 560051 | 3998.522 | 1 | 140.0645
34.8964 | 293375 | 4823.0535 | 1 | 60.82765 | 34.3899 | 2 | 4573.3231 | 1 | 0.0004373188 | 35.2011 | 515179 | 3996.1522 | 1 | 128.9188
34.8974 | 265748 | 4819.3079 | 1 | 55.14236 | 34.3904 | 5 | 4572.6288 | 1 | 0.001093463 | 35.2021 | 473618 | 3995.1831 | 1 | 118.5473
34.8984 | 240337 | 4821.919 | 1 | 49.8426 | 34.3909 | 1 | 4572.747 | 1 | 0.0002186869 | 35.2031 | 436227 | 3996.6458 | 1 | 109.1483
34.8994 | 216990 | 4821.1248 | 1 | 45.00817 | 34.3914 | 5 | 4574.995 | 1 | 0.001092897 | 35.2041 | 403084 | 3995.4244 | 1 | 100.8864
34.9004 | 197615 | 4820.777 | 1 | 40.99235 | 34.3919 | 7 | 4577.1015 | 1 | 0.001529352 | 35.2051 | 367862 | 3993.3057 | 1 | 92.11967
34.9014 | 180754 | 4819.5356 | 1 | 37.50444 | 34.3924 | 2 | 4580.17 | 1 | 0.000436665 | 35.2061 | 337718 | 3992.1098 | 1 | 84.59637
34.9024 | 166430 | 4815.5531 | 1 | 34.56093 | 34.3929 | 2 | 4581.4021 | 1 | 0.0004365476 | 35.2071 | 309958 | 3992.5183 | 1 | 77.63471
34.9034 | 150812 | 4817.3029 | 1 | 31.30631 | 34.3934 | 5 | 4579.1948 | 1 | 0.001091895 | 35.2081 | 283231 | 3992.951 | 1 | 70.93275
34.9044 | 138962 | 4817.8024 | 1 | 28.84344 | 34.3939 | 5 | 4580.8429 | 1 | 0.001091502 | 35.2091 | 261624 | 3992.5531 | 1 | 65.528
34.9054 | 128643 | 4815.0901 | 1 | 26.71663 | 34.3944 | 6 | 4582.3849 | 1 | 0.001309362 | 35.2101 | 240470 | 3991.5994 | 1 | 60.24402
34.9064 | 118016 | 4814.8223 | 1 | 24.51098 | 34.3949 | 3 | 4583.1912 | 1 | 0.0006545658 | 35.2111 | 223457 | 3989.924 | 1 | 56.00533
34.9074 | 109305 | 4812.762 | 1 | 22.71149 | 34.3954 | 6 | 4582.5083 | 1 | 0.001309327 | 35.2121 | 205747 | 3988.1391 | 1 | 51.58973
34.9084 | 102126 | 4814.0241 | 1 | 21.21427 | 34.3959 | 3 | 4580.3858 | 1 | 0.0006549667 | 35.2131 | 192372 | 3989.4375 | 1 | 48.22033
34.9094 | 94030 | 4810.9141 | 1 | 19.54514 | 34.3964 | 2 | 4587.1872 | 1 | 0.000435997 | 35.2141 | 178635 | 3986.7983 | 1 | 44.80663
34.9104 | 87633 | 4809.8259 | 1 | 18.21958 | 34.3969 | 8 | 4588.2136 | 1 | 0.001743598 | 35.2151 | 166584 | 3989.6525 | 1 | 41.75401
34.9114 | 82050 | 4812.815 | 1 | 17.04823 | 34.3974 | 5 | 4585.2154 | 1 | 0.001090461 | 35.2161 | 154379 | 3989.904 | 1 | 38.69241
34.9124 | 76125 | 4812.3959 | 1 | 15.81852 | 34.3979 | 2 | 4582.4147 | 1 | 0.0004364511 | 35.2171 | 144238 | 3990.8019 | 1 | 36.14261
34.9134 | 71037 | 4815.2472 | 1 | 14.75251 | 34.3984 | 5 | 4585.9988 | 1 | 0.001090275 | 35.2181 | 134163 | 3990.065 | 1 | 33.62426
34.9144 | 65318 | 4821.1357 | 1 | 13.54826 | 34.3989 | 1 | 4586.1082 | 1 | 0.0002180498 | 35.2191 | 124609 | 3993.6603 | 1 | 31.2017
34.9154 | 61373 | 4824.3341 | 1 | 12.72155 | 34.3994 | 3 | 4586.0808 | 1 | 0.0006541533 | 35.2201 | 115799 | 3993.2335 | 1 | 28.99881
34.9164 | 57410 | 4828.427 | 1 | 11.89 | 34.3999 | 6 | 4583.3549 | 1 | 0.001309085 | 35.2211 | 108158 | 3994.3117 | 1 | 27.07801
34.9174 | 53589 | 4831.9696 | 1 | 11.09051 | 34.4004 | 2 | 4581.3758 | 1 | 0.0004365501 | 35.2221 | 101240 | 3993.8333 | 1 | 25.34908
34.9184 | 49938 | 4833.4746 | 1 | 10.3317 | 34.4009 | 2 | 4580.0765 | 1 | 0.0004366739 | 35.2231 | 94552 | 3993.9975 | 1 | 23.67353
34.9194 | 47252 | 4833.0317 | 1 | 9.776886 | 34.4014 | 4 | 4574.3973 | 1 | 0.0008744321 | 35.2241 | 88398 | 3994.0393 | 1 | 22.13248
34.9204 | 43980 | 4834.6259 | 1 | 9.096878 | 34.4019 | 4 | 4573.1295 | 1 | 0.0008746746 | 35.2251 | 82258 | 3993.4165 | 1 | 20.5984
34.9214 | 41509 | 4834.065 | 1 | 8.586769 | 34.4024 | 4 | 4568.6484 | 1 | 0.0008755325 | 35.2261 | 77221 | 3992.1735 | 1 | 19.3431
34.9224 | 39100 | 4835.5691 | 1 | 8.085915 | 34.4029 | 3 | 4571.0776 | 1 | 0.0006563004 | 35.2271 | 71751 | 3992.2673 | 1 | 17.97249
34.9234 | 36486 | 4834.5629 | 1 | 7.546908 | 34.4034 | 2 | 4569.4895 | 1 | 0.0004376857 | 35.2281 | 68124 | 3990.3616 | 1 | 17.07214
34.9244 | 34860 | 4834.1965 | 1 | 7.211126 | [5 empty] | 35.2291 | 63679 | 3989.1944 | 1 | 15.96287
34.9254 | 32299 | 4833.5768 | 1 | 6.682215 | [5 empty] | 35.2301 | 59275 | 3991.0065 | 1 | 14.85214
34.9264 | 30802 | 4831.7858 | 1 | 6.374869 | [5 empty] | 35.2311 | 56172 | 3987.2072 | 1 | 14.08806
34.9274 | 28932 | 4831.5838 | 1 | 5.988099 | [5 empty] | 35.2321 | 52588 | 3989.6144 | 1 | 13.18122
34.9284 | 27558 | 4834.1603 | 1 | 5.70068 | [5 empty] | 35.2331 | 49610 | 3987.6679 | 1 | 12.44086
34.9294 | 26029 | 4832.951 | 1 | 5.385736 | [5 empty] | 35.2341 | 46489 | 3989.6813 | 1 | 11.65231
34.9304 | 24704 | 4834.9096 | 1 | 5.109506 | [5 empty] | 35.2351 | 44191 | 3986.7716 | 1 | 11.08441
34.9314 | 22847 | 4833.8575 | 1 | 4.726453 | [5 empty] | 35.2361 | 42440 | 3987.3523 | 1 | 10.64365
34.9324 | 22086 | 4831.9791 | 1 | 4.570798 | [5 empty] | 35.2371 | 39705 | 3990.5019 | 1 | 9.949876
34.9334 | 20912 | 4831.9582 | 1 | 4.327852 | [5 empty] | 35.2381 | 37556 | 3990.3712 | 1 | 9.411656
34.9344 | 19827 | 4827.7625 | 1 | 4.106871 | [5 empty] | 35.2391 | 35392 | 3992.4102 | 1 | 8.864821
34.9354 | 19203 | 4830.7174 | 1 | 3.975186 | [5 empty] | 35.2401 | 33491 | 3990.9077 | 1 | 8.391825
34.9364 | 18165 | 4832.2966 | 1 | 3.759082 | [5 empty] | 35.2411 | 31659 | 3993.8298 | 1 | 7.926978
34.9374 | 17292 | 4836.9289 | 1 | 3.574996 | [5 empty] | 35.2421 | 29929 | 3992.196 | 1 | 7.496876
34.9384 | 16784 | 4837.6353 | 1 | 3.469464 | [5 empty] | 35.2431 | 28222 | 3992.8707 | 1 | 7.068098
34.9394 | 16050 | 4837.0725 | 1 | 3.318123 | [5 empty] | 35.2441 | 26759 | 3993.0254 | 1 | 6.701435
34.9404 | 15320 | 4835.3054 | 1 | 3.168362 | [5 empty] | 35.2451 | 25547 | 3992.7627 | 1 | 6.398327
34.9414 | 14545 | 4836.4049 | 1 | 3.007399 | [5 empty] | 35.2461 | 24406 | 3992.4945 | 1 | 6.11297
34.9424 | 13923 | 4832.753 | 1 | 2.880967 | [5 empty] | 35.2471 | 22934 | 3993.1862 | 1 | 5.743283
34.9434 | 13338 | 4832.5303 | 1 | 2.760045 | [5 empty] | 35.2481 | 21760 | 3992.3863 | 1 | 5.450374
34.9444 | 12801 | 4826.0462 | 1 | 2.652482 | [5 empty] | 35.2491 | 20902 | 3990.2919 | 1 | 5.238213
34.9454 | 12291 | 4825.6273 | 1 | 2.547026 | [5 empty] | 35.2501 | 20078 | 3988.6114 | 1 | 5.033832
34.9464 | 11831 | 4819.1485 | 1 | 2.454998 | [5 empty] | 35.2511 | 18672 | 3988.4458 | 1 | 4.681523
34.9474 | 11176 | 4812.9854 | 1 | 2.322052 | [5 empty] | 35.2521 | 17730 | 3986.2802 | 1 | 4.447756
34.9484 | 10892 | 4812.4653 | 1 | 2.263289 | [5 empty] | 35.2531 | 16958 | 3985.9125 | 1 | 4.254484
34.9494 | 10374 | 4808.3546 | 1 | 2.157495 | [5 empty] | 35.2541 | 16237 | 3984.9723 | 1 | 4.074558
34.9504 | 9888 | 4802.9851 | 1 | 2.05872 | [5 empty] | 35.2551 | 15367 | 3984.9733 | 1 | 3.856237
34.9514 | 9496 | 4800.2801 | 1 | 1.978218 | [5 empty] | 35.2561 | 14898 | 3984.6731 | 1 | 3.738826
34.9524 | 8981 | 4796.9872 | 1 | 1.872217 | [5 empty] | 35.2571 | 14066 | 3982.6266 | 1 | 3.53184
34.9534 | 8766 | 4793.8695 | 1 | 1.828585 | [5 empty] | 35.2581 | 13600 | 3983.7188 | 1 | 3.413896
34.9544 | 8548 | 4795.0332 | 1 | 1.782678 | [5 empty] | 35.2591 | 12730 | 3982.8041 | 1 | 3.196241
34.9554 | 7918 | 4793.0964 | 1 | 1.651959 | [5 empty] | 35.2601 | 12130 | 3983.2645 | 1 | 3.045241
34.9564 | 7759 | 4790.1795 | 1 | 1.619772 | [5 empty] | 35.2611 | 11648 | 3980.9263 | 1 | 2.925952
34.9574 | 7443 | 4788.7011 | 1 | 1.554284 | [5 empty] | 35.2621 | 11273 | 3982.0857 | 1 | 2.830929
34.9584 | 7066 | 4786.4147 | 1 | 1.476262 | [5 empty] | 35.2631 | 10703 | 3979.9017 | 1 | 2.689262
34.9594 | 6696 | 4781.4968 | 1 | 1.400398 | [5 empty] | 35.2641 | 10245 | 3980.2166 | 1 | 2.573981
34.9604 | 6419 | 4779.1153 | 1 | 1.343136 | [5 empty] | 35.2651 | 9841 | 3980.6865 | 1 | 2.472187
34.9614 | 6393 | 4778.847 | 1 | 1.33777 | [5 empty] | 35.2661 | 9288 | 3979.5455 | 1 | 2.333935
34.9624 | 6070 | 4778.5281 | 1 | 1.270266 | [5 empty] | 35.2671 | 8900 | 3978.3259 | 1 | 2.237122
34.9634 | 5687 | 4778.698 | 1 | 1.190073 | [5 empty] | 35.2681 | 8769 | 3977.9948 | 1 | 2.204377
#DIV/0!

## 2thermo
Si_RoughTEOS_θ |  |  |  |  | Si_RoughTEOS_θ_90
2025/08/21 12:40:00 - 12:50:27 |  |  |  |  | 2025/08/21 14:32:39 - 14:42:59
θ : 34.8634 deg |  |  |  |  | θ : 35.1681 deg
2θ : 69.5822 deg |  |  |  |  | 2θ : 69.5820 deg
χ : 90.1731 deg |  |  |  |  | χ : 89.4615 deg
φ : 0.0000 deg |  |  |  |  | φ : 0.0000 deg
Sz : 11.606 mm |  |  |  |  | Sz : 11.610 mm
Rx : 0.1609 deg |  |  |  |  | Rx : 0.1609 deg
Ry : 0.2883 deg |  |  |  |  | Ry : 0.0021 deg
I0 slit H : 0.20 mm |  |  |  |  | I0 slit H : 0.20 mm
I0 slit W : 1.00 mm |  |  |  |  | I0 slit W : 1.00 mm
R1 slit H : 0.20 mm |  |  |  |  | R1 slit H : 0.20 mm
R1 slit W : 1.00 mm |  |  |  |  | R1 slit W : 1.00 mm
R2 slit H : 0.20 mm |  |  |  |  | R2 slit H : 0.20 mm
R2 slit W : 1.00 mm |  |  |  |  | R2 slit W : 1.00 mm
Scan axis : 2θ/θ |  |  |  |  | Scan axis : 2θ/θ
Start: 68.5822 deg | End: 70.5822 deg |  |  |  | Start: 68.5820 deg | End: 70.5820 deg
Step: 0.0100 deg | Time: 1.0 sec |  |  |  | Step: 0.0100 deg | Time: 1.0 sec
Axis (deg) | I (cts) | I0 (cts) | Atten. | 表 | Axis (deg) | I (cts) | I0 (cts) | Atten. | 表
68.5822 | 3 | 4773.5352 | 1 | 0.000628465 | 68.582 | 0 | 3976.1051 | 1 | 0
68.5922 | 5 | 4772.4967 | 1 | 0.00104767 | 68.592 | 2 | 3973.7773 | 1 | 0.0005032995
68.6022 | 5 | 4774.2549 | 1 | 0.001047284 | 68.602 | 3 | 3974.7547 | 1 | 0.0007547636
68.6122 | 4 | 4775.849 | 1 | 0.0008375474 | 68.612 | 1 | 3973.2234 | 1 | 0.0002516848
68.6222 | 3 | 4779.8267 | 1 | 0.0006276378 | 68.622 | 1 | 3972.5547 | 1 | 0.0002517272
68.6322 | 12 | 4784.8107 | 1 | 0.002507936 | 68.632 | 3 | 3973.8368 | 1 | 0.0007549379
68.6422 | 4 | 4787.1364 | 1 | 0.0008355726 | 68.642 | 2 | 3973.7101 | 1 | 0.000503308
68.6522 | 9 | 4787.8263 | 1 | 0.001879767 | 68.652 | 3 | 3970.1935 | 1 | 0.0007556307
68.6622 | 3 | 4787.9528 | 1 | 0.0006265726 | 68.662 | 4 | 3973.5678 | 1 | 0.001006652
68.6722 | 6 | 4786.1711 | 1 | 0.001253612 | 68.672 | 2 | 3972.6204 | 1 | 0.000503446
68.6822 | 5 | 4783.1416 | 1 | 0.001045338 | 68.682 | 0 | 3968.5897 | 1 | 0
68.6922 | 4 | 4782.7509 | 1 | 0.0008363388 | 68.692 | 5 | 3970.3461 | 1 | 0.001259336
68.7022 | 3 | 4782.1459 | 1 | 0.0006273334 | 68.702 | 0 | 3971.2519 | 1 | 0
68.7122 | 3 | 4777.5083 | 1 | 0.0006279424 | 68.712 | 6 | 3971.799 | 1 | 0.00151065
68.7222 | 3 | 4776.4531 | 1 | 0.0006280811 | 68.722 | 5 | 3970.7605 | 1 | 0.001259205
68.7322 | 7 | 4774.0081 | 1 | 0.001466273 | 68.732 | 6 | 3969.9808 | 1 | 0.001511342
68.7422 | 10 | 4775.1752 | 1 | 0.002094164 | 68.742 | 4 | 3970.7949 | 1 | 0.001007355
68.7522 | 5 | 4775.1368 | 1 | 0.00104709 | 68.752 | 8 | 3971.5994 | 1 | 0.002014302
68.7622 | 8 | 4773.4851 | 1 | 0.001675924 | 68.762 | 8 | 3970.3163 | 1 | 0.002014953
68.7722 | 14 | 4773.554 | 1 | 0.002932825 | 68.772 | 4 | 3969.7904 | 1 | 0.00100761
68.7822 | 7 | 4770.271 | 1 | 0.001467422 | 68.782 | 3 | 3970.3967 | 1 | 0.000755592
68.7922 | 10 | 4767.9888 | 1 | 0.00209732 | 68.792 | 6 | 3969.127 | 1 | 0.001511667
68.8022 | 10 | 4766.5257 | 1 | 0.002097964 | 68.802 | 12 | 3969.252 | 1 | 0.00302324
68.8122 | 10 | 4762.8021 | 1 | 0.002099604 | 68.812 | 6 | 3968.9666 | 1 | 0.001511729
68.8222 | 5 | 4758.7525 | 1 | 0.001050696 | 68.822 | 11 | 3968.0665 | 1 | 0.002772131
68.8322 | 7 | 4757.5125 | 1 | 0.001471357 | 68.832 | 10 | 3968.4267 | 1 | 0.00251989
68.8422 | 13 | 4752.0922 | 1 | 0.002735637 | 68.842 | 3 | 3969.2788 | 1 | 0.0007558048
68.8522 | 13 | 4748.4862 | 1 | 0.002737715 | 68.852 | 6 | 3968.3169 | 1 | 0.001511976
68.8622 | 24 | 4747.1379 | 1 | 0.005055678 | 68.862 | 7 | 3967.5288 | 1 | 0.001764322
68.8722 | 15 | 4748.3063 | 1 | 0.003159021 | 68.872 | 10 | 3965.9029 | 1 | 0.002521494
68.8822 | 16 | 4747.8388 | 1 | 0.003369954 | 68.882 | 7 | 3966.7653 | 1 | 0.001764662
68.8922 | 12 | 4746.6534 | 1 | 0.002528097 | 68.892 | 16 | 3967.0679 | 1 | 0.004033205
68.9022 | 12 | 4747.8181 | 1 | 0.002527477 | 68.902 | 7 | 3966.9572 | 1 | 0.001764577
68.9122 | 17 | 4752.794 | 1 | 0.003576843 | 68.912 | 12 | 3967.1431 | 1 | 0.003024847
68.9222 | 28 | 4754.4272 | 1 | 0.005889248 | 68.922 | 12 | 3968.1773 | 1 | 0.003024058
68.9322 | 27 | 4758.3623 | 1 | 0.005674221 | 68.932 | 11 | 3967.3691 | 1 | 0.002772618
68.9422 | 28 | 4759.2845 | 1 | 0.005883237 | 68.942 | 18 | 3968.2116 | 1 | 0.004536048
68.9522 | 21 | 4761.296 | 1 | 0.004410564 | 68.952 | 20 | 3969.5508 | 1 | 0.005038353
68.9622 | 25 | 4761.623 | 1 | 0.005250311 | 68.962 | 23 | 3969.5164 | 1 | 0.005794157
68.9722 | 18 | 4760.887 | 1 | 0.003780808 | 68.972 | 24 | 3969.4607 | 1 | 0.006046161
68.9822 | 36 | 4761.2859 | 1 | 0.007560983 | 68.982 | 32 | 3968.2871 | 1 | 0.008063933
68.9922 | 33 | 4759.4228 | 1 | 0.006933614 | 68.992 | 22 | 3965.8936 | 1 | 0.0055473
69.0022 | 41 | 4754.321 | 1 | 0.008623734 | 69.002 | 35 | 3965.4075 | 1 | 0.008826331
69.0122 | 43 | 4755.6187 | 1 | 0.009041936 | 69.012 | 29 | 3962.7528 | 1 | 0.007318145
69.0222 | 41 | 4757.4182 | 1 | 0.00861812 | 69.022 | 26 | 3962.8965 | 1 | 0.006560858
69.0322 | 33 | 4754.3911 | 1 | 0.006940952 | 69.032 | 28 | 3962.4043 | 1 | 0.007066417
69.0422 | 42 | 4755.6688 | 1 | 0.008831565 | 69.042 | 57 | 3960.203 | 1 | 0.0143932
69.0522 | 68 | 4757.2571 | 1 | 0.01429395 | 69.052 | 41 | 3957.3213 | 1 | 0.01036054
69.0622 | 53 | 4759.2333 | 1 | 0.01113625 | 69.062 | 40 | 3957.9174 | 1 | 0.01010633
69.0722 | 64 | 4758.6929 | 1 | 0.01344907 | 69.072 | 38 | 3956.753 | 1 | 0.009603834
69.0822 | 79 | 4758.3221 | 1 | 0.01660249 | 69.082 | 70 | 3953.4839 | 1 | 0.0177059
69.0922 | 69 | 4755.9059 | 1 | 0.01450828 | 69.092 | 75 | 3953.059 | 1 | 0.01897265
69.1022 | 81 | 4755.1994 | 1 | 0.01703399 | 69.102 | 73 | 3950.6133 | 1 | 0.01847814
69.1122 | 82 | 4750.8025 | 1 | 0.01726024 | 69.112 | 73 | 3949.312 | 1 | 0.01848423
69.1222 | 102 | 4749.8684 | 1 | 0.02147428 | 69.122 | 93 | 3926.0635 | 1 | 0.02368785
69.1322 | 108 | 4748.0737 | 1 | 0.02274607 | 69.132 | 91 | 3946.5651 | 1 | 0.02305803
69.1422 | 108 | 4747.0684 | 1 | 0.02275088 | 69.142 | 90 | 3943.749 | 1 | 0.02282092
69.1522 | 134 | 4741.9626 | 1 | 0.02825834 | 69.152 | 117 | 3945.4705 | 1 | 0.02965426
69.1622 | 156 | 4740.2238 | 1 | 0.03290984 | 69.162 | 116 | 3945.005 | 1 | 0.02940427
69.1722 | 169 | 4738.1147 | 1 | 0.0356682 | 69.172 | 121 | 3944.3188 | 1 | 0.03067703
69.1822 | 192 | 4734.0785 | 1 | 0.040557 | 69.182 | 133 | 3944.1237 | 1 | 0.03372105
69.1922 | 231 | 4729.7528 | 1 | 0.04883976 | 69.192 | 160 | 3943.39 | 1 | 0.04057423
69.2022 | 215 | 4725.4547 | 1 | 0.04549827 | 69.202 | 198 | 3944.7684 | 1 | 0.05019306
69.2122 | 266 | 4723.2296 | 1 | 0.0563174 | 69.212 | 200 | 3944.1282 | 1 | 0.05070829
69.2222 | 270 | 4720.143 | 1 | 0.05720166 | 69.222 | 208 | 3945.6382 | 1 | 0.05271644
69.2322 | 299 | 4720.42 | 1 | 0.06334182 | 69.232 | 271 | 3946.028 | 1 | 0.06867665
69.2422 | 350 | 4724.4111 | 1 | 0.07408331 | 69.242 | 297 | 3947.9607 | 1 | 0.07522871
69.2522 | 400 | 4726.8209 | 1 | 0.08462347 | 69.252 | 360 | 3948.0003 | 1 | 0.0911854
69.2622 | 463 | 4728.5627 | 1 | 0.09791559 | 69.262 | 426 | 3928.2389 | 1 | 0.1084455
69.2722 | 550 | 4734.121 | 1 | 0.1161779 | 69.272 | 455 | 3949.5275 | 1 | 0.1152037
69.2822 | 616 | 4736.1705 | 1 | 0.1300629 | 69.282 | 505 | 3949.1073 | 1 | 0.127877
69.2922 | 708 | 4740.2887 | 1 | 0.149358 | 69.292 | 559 | 3949.2336 | 1 | 0.1415465
69.3022 | 805 | 4741.6849 | 1 | 0.1697709 | 69.302 | 647 | 3946.8538 | 1 | 0.163928
69.3122 | 899 | 4743.9789 | 1 | 0.1895034 | 69.312 | 789 | 3926.457 | 1 | 0.2009445
69.3222 | 1110 | 4744.9818 | 1 | 0.2339314 | 69.322 | 933 | 3947.7901 | 1 | 0.2363348
69.3322 | 1291 | 4747.9029 | 1 | 0.2719095 | 69.332 | 1055 | 3946.0536 | 1 | 0.2673557
69.3422 | 1514 | 4747.2437 | 1 | 0.3189219 | 69.342 | 1260 | 3946.4942 | 1 | 0.3192707
69.3522 | 1767 | 4746.1936 | 1 | 0.3722983 | 69.352 | 1413 | 3945.6346 | 1 | 0.3581173
69.3622 | 2106 | 4746.5275 | 1 | 0.4436928 | 69.362 | 1695 | 3944.3144 | 1 | 0.4297325
69.3722 | 2433 | 4746.7326 | 1 | 0.5125631 | 69.372 | 2011 | 3943.9489 | 1 | 0.509895
69.3822 | 3162 | 4742.8967 | 1 | 0.6666812 | 69.382 | 2479 | 3942.1684 | 1 | 0.6288417
69.3922 | 3657 | 4741.802 | 1 | 0.7712258 | 69.392 | 2841 | 3941.8115 | 1 | 0.7207346
69.4022 | 4407 | 4739.321 | 1 | 0.92988 | 69.402 | 3515 | 3939.8369 | 1 | 0.8921689
69.4122 | 5568 | 4734.5929 | 1 | 1.176025 | 69.412 | 4558 | 3940.3687 | 1 | 1.156745
69.4222 | 6969 | 4728.8845 | 1 | 1.473709 | 69.422 | 5692 | 3938.5872 | 1 | 1.445188
69.4322 | 8764 | 4723.9108 | 1 | 1.855242 | 69.432 | 7098 | 3940.2906 | 1 | 1.80139
69.4422 | 11584 | 4721.4371 | 1 | 2.45349 | 69.442 | 9051 | 3939.4462 | 1 | 2.297531
69.4522 | 14825 | 4717.863 | 1 | 3.142313 | 69.452 | 11915 | 3938.8691 | 1 | 3.02498
69.4622 | 19660 | 4718.5697 | 1 | 4.166517 | 69.462 | 16155 | 3939.2711 | 1 | 4.101012
69.4722 | 27352 | 4719.7027 | 1 | 5.79528 | 69.472 | 21977 | 3940.1563 | 1 | 5.577698
69.4822 | 38185 | 4718.5659 | 1 | 8.092501 | 69.482 | 30876 | 3941.117 | 1 | 7.834327
69.4922 | 54308 | 4721.164 | 1 | 11.5031 | 69.492 | 43904 | 3943.2891 | 1 | 11.13385
69.5022 | 80688 | 4720.7572 | 1 | 17.09217 | 69.502 | 65487 | 3942.9195 | 1 | 16.60876
69.5122 | 125782 | 4718.3803 | 1 | 26.65788 | 69.512 | 103510 | 3943.0425 | 1 | 26.2513
69.5222 | 208165 | 4722.3249 | 1 | 44.08104 | 69.522 | 170417 | 3945.5833 | 1 | 43.19184
69.5322 | 371190 | 4724.0244 | 1 | 78.57495 | 69.532 | 310247 | 3944.8538 | 1 | 78.64601
69.5422 | 722272 | 4723.7188 | 1 | 152.9033 | 69.542 | 612974 | 3944.0924 | 1 | 155.4157
69.5522 | 1641520 | 4722.1005 | 1 | 347.625 | 69.552 | 1420741 | 3945.1004 | 1 | 360.128
69.5622 | 4971138 | 4719.5315 | 1 | 1053.312 | 69.562 | 5011676 | 3945.5306 | 1 | 1270.216
69.5722 | 416934 | 4719.7774 | 53.9842 | 4768.837 | 69.572 | 462627 | 3943.3163 | 53.9842 | 6333.387
69.5822 | 1210944 | 4717.0186 | 53.9842 | 13858.72 | 69.582 | 715040 | 3943.7909 | 53.9842 | 9787.756
69.5922 | 612192 | 4715.5658 | 53.9842 | 7008.426 | 69.592 | 249629 | 3942.3545 | 53.9842 | 3418.267
69.6022 | 6222359 | 4711.1175 | 1 | 1320.782 | 69.602 | 2883469 | 3942.0041 | 1 | 731.4729
69.6122 | 1666272 | 4706.0338 | 1 | 354.0714 | 69.612 | 878095 | 3942.3165 | 1 | 222.7358
69.6222 | 592622 | 4706.8319 | 1 | 125.9068 | 69.622 | 326198 | 3942.2701 | 1 | 82.7437
69.6322 | 247360 | 4702.4728 | 1 | 52.60211 | 69.632 | 140384 | 3940.7579 | 1 | 35.6236
69.6422 | 118993 | 4702.3948 | 1 | 25.30477 | 69.642 | 70692 | 3941.4694 | 1 | 17.93544
69.6522 | 63303 | 4695.9228 | 1 | 13.48042 | 69.652 | 39586 | 3938.5546 | 1 | 10.0509
69.6622 | 35873 | 4693.7763 | 1 | 7.642674 | 69.662 | 23118 | 3937.6018 | 1 | 5.871086
69.6722 | 21662 | 4690.1073 | 1 | 4.618658 | 69.672 | 14018 | 3938.0308 | 1 | 3.559647
69.6822 | 13430 | 4689.1851 | 1 | 2.864037 | 69.682 | 8795 | 3936.2234 | 1 | 2.234375
69.6922 | 8897 | 4687.323 | 1 | 1.898098 | 69.692 | 5721 | 3930.3284 | 1 | 1.455604
69.7022 | 5964 | 4687.6338 | 1 | 1.272284 | 69.702 | 3975 | 3932.4073 | 1 | 1.010831
69.7122 | 3995 | 4688.6354 | 1 | 0.8520603 | 69.712 | 2810 | 3932.0252 | 1 | 0.7146445
69.7222 | 2960 | 4695.5848 | 1 | 0.6303794 | 69.722 | 1918 | 3932.8321 | 1 | 0.4876893
69.7322 | 2148 | 4703.4375 | 1 | 0.4566873 | 69.732 | 1481 | 3932.8807 | 1 | 0.3765688
69.7422 | 1685 | 4708.3203 | 1 | 0.3578771 | 69.742 | 1072 | 3932.2832 | 1 | 0.2726152
69.7522 | 1174 | 4711.9346 | 1 | 0.2491546 | 69.752 | 907 | 3934.1847 | 1 | 0.2305433
69.7622 | 934 | 4716.9518 | 1 | 0.1980092 | 69.762 | 655 | 3932.3858 | 1 | 0.1665655
69.7722 | 762 | 4725.3113 | 1 | 0.1612592 | 69.772 | 542 | 3934.2552 | 1 | 0.1377643
69.7822 | 575 | 4728.7702 | 1 | 0.1215961 | 69.782 | 429 | 3934.1846 | 1 | 0.1090442
69.7922 | 499 | 4727.3197 | 1 | 0.1055566 | 69.792 | 356 | 3934.2918 | 1 | 0.09048643
69.8022 | 407 | 4728.8674 | 1 | 0.08606712 | 69.802 | 288 | 3935.643 | 1 | 0.07317737
69.8122 | 336 | 4730.6647 | 1 | 0.07102596 | 69.812 | 220 | 3937.2016 | 1 | 0.05587725
69.8222 | 290 | 4732.5437 | 1 | 0.06127783 | 69.822 | 205 | 3934.9925 | 1 | 0.05209667
69.8322 | 229 | 4733.2506 | 1 | 0.04838113 | 69.832 | 155 | 3935.6053 | 1 | 0.03938403
69.8422 | 188 | 4734.4257 | 1 | 0.03970915 | 69.842 | 142 | 3935.1431 | 1 | 0.03608509
69.8522 | 146 | 4735.6928 | 1 | 0.0308297 | 69.852 | 126 | 3935.6228 | 1 | 0.03201526
69.8622 | 126 | 4736.1917 | 1 | 0.02660365 | 69.862 | 108 | 3934.6425 | 1 | 0.02744849
69.8722 | 116 | 4734.1078 | 1 | 0.02450303 | 69.872 | 104 | 3934.1622 | 1 | 0.02643511
69.8822 | 100 | 4737.4077 | 1 | 0.02110859 | 69.882 | 60 | 3933.4181 | 1 | 0.01525391
69.8922 | 68 | 4739.0983 | 1 | 0.01434872 | 69.892 | 53 | 3932.567 | 1 | 0.0134772
69.9022 | 83 | 4737.9233 | 1 | 0.01751822 | 69.902 | 61 | 3933.3446 | 1 | 0.01550843
69.9122 | 62 | 4741.1224 | 1 | 0.01307707 | 69.912 | 43 | 3935.7025 | 1 | 0.01092562
69.9222 | 63 | 4739.9813 | 1 | 0.01329119 | 69.922 | 49 | 3935.2965 | 1 | 0.01245141
69.9322 | 47 | 4740.3909 | 1 | 0.009914794 | 69.932 | 36 | 3932.962 | 1 | 0.009153407
69.9422 | 40 | 4739.4226 | 1 | 0.008439847 | 69.942 | 34 | 3933.4823 | 1 | 0.00864374
69.9522 | 31 | 4740.9338 | 1 | 0.006538796 | 69.952 | 35 | 3934.9694 | 1 | 0.008894605
69.9622 | 31 | 4740.5158 | 1 | 0.006539373 | 69.962 | 24 | 3933.1796 | 1 | 0.006101933
69.9722 | 28 | 4735.6595 | 1 | 0.005912587 | 69.972 | 40 | 3932.9609 | 1 | 0.01017045
69.9822 | 33 | 4731.2703 | 1 | 0.006974871 | 69.982 | 19 | 3932.2373 | 1 | 0.004831855
69.9922 | 23 | 4728.9049 | 1 | 0.004863705 | 69.992 | 19 | 3931.5945 | 1 | 0.004832645
70.0022 | 28 | 4728.4538 | 1 | 0.005921597 | 70.002 | 14 | 3932.0315 | 1 | 0.0035605
70.0122 | 20 | 4727.7486 | 1 | 0.004230343 | 70.012 | 15 | 3931.3478 | 1 | 0.003815485
70.0222 | 18 | 4726.1425 | 1 | 0.003808603 | 70.022 | 21 | 3931.8433 | 1 | 0.005341006
70.0322 | 16 | 4720.4045 | 1 | 0.00338954 | 70.032 | 21 | 3932.915 | 1 | 0.005339551
70.0422 | 17 | 4722.321 | 1 | 0.003599925 | 70.042 | 8 | 3932.2769 | 1 | 0.002034445
70.0522 | 13 | 4720.7487 | 1 | 0.0027538 | 70.052 | 8 | 3932.2205 | 1 | 0.002034474
70.0622 | 9 | 4716.9101 | 1 | 0.001908029 | 70.062 | 11 | 3932.9489 | 1 | 0.002796884
70.0722 | 13 | 4715.8924 | 1 | 0.002756636 | 70.072 | 10 | 3933.154 | 1 | 0.002542489
70.0822 | 12 | 4717.0623 | 1 | 0.002543956 | 70.082 | 4 | 3932.7698 | 1 | 0.001017095
70.0922 | 9 | 4715.984 | 1 | 0.001908403 | 70.092 | 11 | 3919.4292 | 1 | 0.002806531
70.1022 | 5 | 4718.5355 | 1 | 0.001059651 | 70.102 | 8 | 3928.0005 | 1 | 0.00203666
70.1122 | 7 | 4719.8587 | 1 | 0.001483095 | 70.112 | 13 | 3934.3571 | 1 | 0.003304225
70.1222 | 8 | 4719.8428 | 1 | 0.001694972 | 70.122 | 7 | 3932.8606 | 1 | 0.001779875
70.1322 | 13 | 4720.9232 | 1 | 0.002753699 | 70.132 | 5 | 3933.128 | 1 | 0.001271253
70.1422 | 8 | 4722.6049 | 1 | 0.00169398 | 70.142 | 6 | 3931.7123 | 1 | 0.001526053
70.1522 | 6 | 4718.8917 | 1 | 0.001271485 | 70.152 | 5 | 3931.6431 | 1 | 0.001271733
70.1622 | 8 | 4714.7564 | 1 | 0.0016968 | 70.162 | 4 | 3928.432 | 1 | 0.001018218
70.1722 | 7 | 4713.0602 | 1 | 0.001485235 | 70.172 | 6 | 3926.5368 | 1 | 0.001528064
70.1822 | 8 | 4709.7517 | 1 | 0.001698603 | 70.182 | 11 | 3925.3202 | 1 | 0.002802319
70.1922 | 8 | 4708.5281 | 1 | 0.001699045 | 70.192 | 7 | 3923.5942 | 1 | 0.001784078
70.2022 | 20 | 4706.8952 | 1 | 0.004249085 | 70.202 | 4 | 3924.2852 | 1 | 0.001019294
70.2122 | 8 | 4704.4903 | 1 | 0.001700503 | 70.212 | 5 | 3923.0264 | 1 | 0.001274526
70.2222 | 4 | 4703.5318 | 1 | 0.0008504248 | 70.222 | 6 | 3921.3244 | 1 | 0.001530095
70.2322 | 8 | 4704.4791 | 1 | 0.001700507 | 70.232 | 6 | 3902.2227 | 1 | 0.001537585
70.2422 | 5 | 4705.6834 | 1 | 0.001062545 | 70.242 | 0 | 3901.7047 | 1 | 0
70.2522 | 6 | 4705.0513 | 1 | 0.001275225 | 70.252 | 6 | 3922.5498 | 1 | 0.001529617
70.2622 | 2 | 4707.0575 | 1 | 0.0004248939 | 70.262 | 2 | 3922.272 | 1 | 0.0005099085
70.2722 | 2 | 4705.7475 | 1 | 0.0004250122 | 70.272 | 4 | 3921.9295 | 1 | 0.001019906
70.2822 | 6 | 4704.5049 | 1 | 0.001275373 | 70.282 | 2 | 3920.6157 | 1 | 0.000510124
70.2922 | 4 | 4701.7384 | 1 | 0.0008507492 | 70.292 | 1 | 3921.3066 | 1 | 0.000255017
70.3022 | 13 | 4703.774 | 1 | 0.002763738 | 70.302 | 2 | 3919.1215 | 1 | 0.0005103184
70.3122 | 4 | 4704.6572 | 1 | 0.0008502214 | 70.312 | 3 | 3918.3017 | 1 | 0.0007656378
70.3222 | 3 | 4705.6836 | 1 | 0.0006375269 | 70.322 | 0 | 3918.2946 | 1 | 0
70.3322 | 4 | 4706.6542 | 1 | 0.0008498606 | 70.332 | 2 | 3917.2802 | 1 | 0.0005105583
70.3422 | 1 | 4707.0295 | 1 | 0.0002124482 | 70.342 | 1 | 3915.403 | 1 | 0.0002554016
70.3522 | 4 | 4710.1277 | 1 | 0.0008492339 | 70.352 | 1 | 3917.0964 | 1 | 0.0002552911
70.3622 | 23 | 4710.1344 | 1 | 0.004883088 | 70.362 | 4 | 3914.8743 | 1 | 0.001021744
70.3722 | 4 | 4709.7485 | 1 | 0.0008493023 | 70.372 | 3 | 3914.9193 | 1 | 0.0007662993
70.3822 | 2 | 4708.7175 | 1 | 0.0004247441 | 70.382 | 2 | 3914.7682 | 1 | 0.0005108859
70.3922 | 4 | 4707.3801 | 1 | 0.0008497296 | 70.392 | 3 | 3913.0973 | 1 | 0.0007666561
70.4022 | 1 | 4708.6243 | 1 | 0.0002123763 | 70.402 | 0 | 3913.0972 | 1 | 0
70.4122 | 2 | 4709.7588 | 1 | 0.0004246502 | 70.412 | 1 | 3912.4315 | 1 | 0.0002555955
70.4222 | 3 | 4710.3283 | 1 | 0.0006368983 | 70.422 | 2 | 3911.6867 | 1 | 0.0005112884
70.4322 | 4 | 4704.8697 | 1 | 0.0008501829 | 70.432 | 3 | 3913.6752 | 1 | 0.0007665429
70.4422 | 0 | 4707.7316 | 1 | 0 | 70.442 | 1 | 3912.5687 | 1 | 0.0002555866
70.4522 | 2 | 4704.3911 | 1 | 0.0004251347 | 70.452 | 3 | 3910.6437 | 1 | 0.0007671371
70.4622 | 1 | 4701.7729 | 1 | 0.0002126857 | 70.462 | 2 | 3910.7074 | 1 | 0.0005114164
70.4722 | 0 | 4702.4627 | 1 | 0 | 70.472 | 2 | 3911.7247 | 1 | 0.0005112834
70.4822 | 0 | 4700.1654 | 1 | 0 | 70.482 | 2 | 3911.7564 | 1 | 0.0005112793
70.4922 | 0 | 4697.3222 | 1 | 0 | 70.492 | 0 | 3912.3403 | 1 | 0
70.5022 | 1 | 4698.0913 | 1 | 0.0002128524 | 70.502 | 0 | 3911.7885 | 1 | 0
70.5122 | 0 | 4695.9193 | 1 | 0 | 70.512 | 0 | 3911.0656 | 1 | 0
70.5222 | 2 | 4695.4409 | 1 | 0.0004259451 | 70.522 | 0 | 3911.6104 | 1 | 0
70.5322 | 6 | 4696.0752 | 1 | 0.001277663 | 70.532 | 0 | 3913.1786 | 1 | 0
70.5422 | 1 | 4699.3077 | 1 | 0.0002127973 | 70.542 | 0 | 3913.1368 | 1 | 0
70.5522 | 1 | 4703.5261 | 1 | 0.0002126065 | 70.552 | 2 | 3913.2946 | 1 | 0.0005110783
70.5622 | 2 | 4705.1613 | 1 | 0.0004250651 | 70.562 | 1 | 3913.0609 | 1 | 0.0002555544
70.5722 | 0 | 4700.7109 | 1 | 0 | 70.572 | 1 | 3911.9239 | 1 | 0.0002556287
70.5822 | 2 | 4703.5198 | 1 | 0.0004252135 | 70.582 | 0 | 3911.0078 | 1 | 0