## thermo-ω
Si_Thermo_omega |  | 6987.0935 |  |  |  |  | Si_Thermo_omega_BG.dat | [5 empty] | Si_Thermo_omega_2 | [5 empty] | Si_Thermo_omega_2_BG.dat
2025/08/21 10:24:53 - 10:34:20 | [6 empty] | 2025/08/21 10:51:47 - 10:54:35 | [5 empty] | 2025/08/21 17:29:34 - 17:42:26 | [5 empty] | 2025/08/21 17:45:34 - 17:50:34
θ : 34.4596 deg | [6 empty] | θ : 33.9592 deg | [5 empty] | θ : 34.4588 deg | [5 empty] | θ : 33.9588 deg
2θ : 69.5889 deg | [6 empty] | 2θ : 68.5890 deg | [5 empty] | 2θ : 69.5890 deg | [5 empty] | 2θ : 68.5890 deg
χ : 89.6743 deg | [6 empty] | χ : 89.6743 deg | [5 empty] | χ : 89.6532 deg | [5 empty] | χ : 89.6532 deg
φ : 0.0000 deg | [6 empty] | φ : 0.0000 deg | [5 empty] | φ : 0.0000 deg | [5 empty] | φ : 0.0000 deg
Sz : 11.584 mm | [6 empty] | Sz : 11.584 mm | [5 empty] | Sz : 11.600 mm | [5 empty] | Sz : 11.600 mm
Rx : 0.1609 deg | [6 empty] | Rx : 0.1609 deg | [5 empty] | Rx : 0.1609 deg | [5 empty] | Rx : 0.1609 deg
Ry : 0.1147 deg | [6 empty] | Ry : 0.1147 deg | [5 empty] | Ry : 0.0877 deg | [5 empty] | Ry : 0.0877 deg
I0 slit H : 0.20 mm | [6 empty] | I0 slit H : 0.20 mm | [5 empty] | I0 slit H : 0.20 mm | [5 empty] | I0 slit H : 0.20 mm
I0 slit W : 1.00 mm | [6 empty] | I0 slit W : 1.00 mm | [5 empty] | I0 slit W : 1.00 mm | [5 empty] | I0 slit W : 1.00 mm
R1 slit H : 0.20 mm | [6 empty] | R1 slit H : 0.20 mm | [5 empty] | R1 slit H : 0.20 mm | [5 empty] | R1 slit H : 0.20 mm
R1 slit W : 1.00 mm | [6 empty] | R1 slit W : 1.00 mm | [5 empty] | R1 slit W : 1.00 mm | [5 empty] | R1 slit W : 1.00 mm
R2 slit H : 0.20 mm | [6 empty] | R2 slit H : 0.20 mm | [5 empty] | R2 slit H : 0.20 mm | [5 empty] | R2 slit H : 0.20 mm
R2 slit W : 1.00 mm | [6 empty] | R2 slit W : 1.00 mm | [5 empty] | R2 slit W : 1.00 mm | [5 empty] | R2 slit W : 1.00 mm
Scan axis : θ | [6 empty] | Scan axis : θ | [5 empty] | Scan axis : θ | [5 empty] | Scan axis : θ
Start: 34.3596 deg | End: 34.5596 deg | [5 empty] | Start: 33.9392 deg | End: 33.9792 deg |  |  |  |  | Start: 34.3588 deg | End: 34.5588 deg |  |  |  |  | Start: 33.9388 deg | End: 33.9788 deg
Step: 0.0010 deg | Time: 1.0 sec | [5 empty] | Step: 0.0005 deg | Time: 1.0 sec |  |  |  |  | Step: 0.0010 deg | Time: 2.0 sec |  |  |  |  | Step: 0.0005 deg | Time: 2.0 sec
Axis (deg) | I (cts) | I0 (cts) | Atten. |  | 表 | （-bg(avg) | Axis (deg) | I (cts) | I0 (cts) | Atten. | 表 |  | Axis (deg) | I (cts) | I0 (cts) | Atten. | 表 |  | Axis (deg) | I (cts) | I0 (cts) | Atten. | 表
34.3596 | 171 | 6987.0935 | 1 | 0 | 0.0244737 | 0.02382399 | 33.9392 | 3 | 6456.3683 | 1 | 0.0004646575 |  | 34.3588 | 131 | 5968.5012 | 1 | 0.02194856 | 131 | 33.9388 | 0 | 5841.1217 | 1 | 0 | 0
34.3606 | 163 | 6987.0079 | 1 | 0 | 0.02332901 | 0.02267931 | 33.9397 | 4 | 6452.4799 | 1 | 0.0006199167 |  | 34.3598 | 126 | 5967.3603 | 1 | 0.02111486 | 126.0241 | 33.9393 | 1 | 5841.0784 | 1 | 0.0001712013 | 1.196199
34.3616 | 142 | 6985.1786 | 1 | 0 | 0.02032876 | 0.01967906 | 33.9402 | 3 | 6451.2799 | 1 | 0.000465024 |  | 34.3608 | 124 | 5965.1673 | 1 | 0.02078735 | 124.0693 | 33.9398 | 0 | 5838.8684 | 1 | 0 | 0
34.3626 | 153 | 6981.8534 | 1 | 0 | 0.02191395 | 0.02126425 | 33.9407 | 4 | 6450.7167 | 1 | 0.0006200861 |  | 34.3618 | 132 | 5964.99 | 1 | 0.02212912 | 132.0777 | 33.9403 | 2 | 5837.8984 | 1 | 0.000342589 | 2.393702
34.3636 | 164 | 6982.336 | 1 | 0 | 0.02348784 | 0.02283814 | 33.9412 | 1 | 6447.4008 | 1 | 0.0001551013 |  | 34.3628 | 150 | 5964.1278 | 1 | 0.02515037 | 150.11 | 33.9408 | 1 | 5833.0674 | 1 | 0.0001714364 | 1.197842
34.3646 | 153 | 6980.2144 | 1 | 0 | 0.0219191 | 0.0212694 | 33.9417 | 3 | 6446.1609 | 1 | 0.0004653933 |  | 34.3638 | 122 | 5963.6422 | 1 | 0.0204573 |  | 33.9413 | 3 | 5832.5912 | 1 | 0.0005143512 | 3.59382
34.3656 | 171 | 6982.5138 | 1 | 0 | 0.02448975 | 0.02384005 | 33.9422 | 1 | 6443.2007 | 1 | 0.0001552024 |  | 34.3648 | 149 | 5964.7196 | 1 | 0.02498022 |  | 33.9418 | 1 | 5831.5609 | 1 | 0.0001714807 | 1.198152
34.3666 | 152 | 6982.8645 | 1 | 0 | 0.02176757 | 0.02111787 | 33.9427 | 0 | 6445.8737 | 1 | 0 |  | 34.3658 | 119 | 5961.0877 | 1 | 0.0199628 |  | 33.9423 | 1 | 5830.5587 | 1 | 0.0001715102 | 1.198357
34.3676 | 184 | 6985.7567 | 1 | 0 | 0.02633931 | 0.02568961 | 33.9432 | 3 | 6446.1139 | 1 | 0.0004653967 |  | 34.3668 | 151 | 5961.4187 | 1 | 0.02532954 |  | 33.9428 | 2 | 5831.1614 | 1 | 0.0003429848 | 2.396467
34.3686 | 173 | 6981.1059 | 1 | 0 | 0.02478117 | 0.02413147 | 33.9437 | 3 | 6442.1837 | 1 | 0.0004656806 |  | 34.3678 | 151 | 5960.9728 | 1 | 0.02533144 |  | 33.9433 | 14 | 5830.1369 | 1 | 0.002401316 | 16.77822
34.3696 | 202 | 6978.6667 | 1 | 0 | 0.02894536 | 0.02829566 | 33.9442 | 8 | 6442.174 | 1 | 0.001241817 |  | 34.3688 | 139 | 5959.6329 | 1 | 0.02332358 |  | 33.9438 | 2 | 5831.4293 | 1 | 0.0003429691 | 2.396357
34.3706 | 193 | 6978.3063 | 1 | 0 | 0.02765714 | 0.02700744 | 33.9447 | 6 | 6443.2658 | 1 | 0.0009312048 |  | 34.3698 | 164 | 5960.0493 | 1 | 0.02751655 |  | 33.9443 | 1 | 5833.6412 | 1 | 0.0001714195
34.3716 | 199 | 6979.6162 | 1 | 0 | 0.0285116 | 0.0278619 | 33.9452 | 18 | 6440.8718 | 1 | 0.002794653 |  | 34.3708 | 146 | 5959.901 | 1 | 0.02449705 |  | 33.9448 | 0 | 5834.0538 | 1 | 0
34.3726 | 195 | 6981.9465 | 1 | 0 | 0.02792917 | 0.02727947 | 33.9457 | 22 | 6442.8092 | 1 | 0.00341466 |  | 34.3718 | 173 | 5959.7976 | 1 | 0.02902783 |  | 33.9453 | 1 | 5834.5034 | 1 | 0.0001713942
34.3736 | 206 | 6979.0439 | 1 | 0 | 0.02951694 | 0.02886724 | 33.9462 | 57 | 6441.5611 | 1 | 0.008848787 |  | 34.3728 | 163 | 5960.8847 | 1 | 0.02734493 |  | 33.9458 | 11 | 5834.0127 | 1 | 0.001885495
34.3746 | 195 | 6977.7481 | 1 | 0 | 0.02794598 | 0.02729628 | 33.9467 | 57 | 6441.2227 | 1 | 0.008849252 |  | 34.3738 | 148 | 5962.3427 | 1 | 0.02482246 |  | 33.9463 | 0 | 5835.1958 | 1 | 0
34.3756 | 208 | 6976.2067 | 1 | 0 | 0.02981563 | 0.02916593 | 33.9472 | 58 | 6443.4986 | 1 | 0.009001321 |  | 34.3748 | 161 | 5961.4044 | 1 | 0.02700706 |  | 33.9468 | 0 | 5834.2867 | 1 | 0
34.3766 | 188 | 6973.6458 | 1 | 0 | 0.02695864 | 0.02630894 | 33.9477 | 93 | 6441.2117 | 1 | 0.01443828 |  | 34.3758 | 177 | 5961.9377 | 1 | 0.02968833 |  | 33.9473 | 0 | 5835.021 | 1 | 0
34.3776 | 209 | 6975.2118 | 1 | 0 | 0.02996325 | 0.02931355 | 33.9482 | 110 | 6441.6015 | 1 | 0.0170765 |  | 34.3768 | 164 | 5963.0002 | 1 | 0.02750293 |  | 33.9478 | 1 | 5833.1659 | 1 | 0.0001714335
34.3786 | 231 | 6971.8549 | 1 | 0 | 0.03313322 | 0.03248352 | 33.9487 | 125 | 6440.6816 | 1 | 0.01940788 |  | 34.3778 | 178 | 5963.0108 | 1 | 0.02985069 |  | 33.9483 | 4 | 5831.5554 | 1 | 0.0006859233
34.3796 | 196 | 6971.8624 | 1 | 0 | 0.028113 | 0.0274633 | 33.9492 | 135 | 6441.0518 | 1 | 0.02095931 |  | 34.3788 | 171 | 5963.4978 | 1 | 0.02867445 |  | 33.9488 | 3 | 5830.5026 | 1 | 0.0005145354
34.3806 | 232 | 6969.9705 | 1 | 0 | 0.03328565 | 0.03263595 | 33.9497 | 160 | 6441.7245 | 1 | 0.02483807 |  | 34.3798 | 168 | 5961.7857 | 1 | 0.02817948 |  | 33.9493 | 1 | 5828.1585 | 1 | 0.0001715808
34.3816 | 227 | 6968.4704 | 1 | 0 | 0.0325753 | 0.0319256 | 33.9502 | 139 | 6440.9154 | 1 | 0.02158078 |  | 34.3808 | 201 | 5962.2367 | 1 | 0.03371218 |  | 33.9498 | 1 | 5826.2555 | 1 | 0.0001716368
34.3826 | 271 | 6969.5742 | 1 | 0 | 0.03888329 | 0.03823359 | 33.9507 | 133 | 6441.9678 | 1 | 0.02064587 |  | 34.3818 | 193 | 5959.1992 | 1 | 0.0323869 |  | 33.9503 | 10 | 5822.961 | 1 | 0.001717339
34.3836 | 237 | 6970.2739 | 1 | 0 | 0.03400153 | 0.03335183 | 33.9512 | 137 | 6438.8173 | 1 | 0.0212772 |  | 34.3828 | 200 | 5959.4172 | 1 | 0.03356033 |  | 33.9508 | 11 | 5821.1913 | 1 | 0.001889648
34.3846 | 251 | 6967.4826 | 1 | 0 | 0.03602449 | 0.03537479 | 33.9517 | 140 | 6436.4729 | 1 | 0.02175104 |  | 34.3838 | 213 | 5957.7032 | 1 | 0.03575203 |  | 33.9513 | 12 | 5819.3785 | 1 | 0.002062076
34.3856 | 272 | 6969.2489 | 1 | 0 | 0.0390286 | 0.03837889 | 33.9522 | 123 | 6435.6459 | 1 | 0.0191123 |  | 34.3848 | 233 | 5956.4812 | 1 | 0.03911705 |  | 33.9518 | 15 | 5818.5772 | 1 | 0.00257795
34.3866 | 267 | 6967.8354 | 1 | 0 | 0.03831893 | 0.03766923 | 33.9527 | 122 | 6434.2883 | 1 | 0.01896092 |  | 34.3858 | 221 | 5955.8412 | 1 | 0.03710643 |  | 33.9523 | 20 | 5817.2709 | 1 | 0.003438038
34.3876 | 280 | 6966.7645 | 1 | 0 | 0.04019082 | 0.03954112 | 33.9532 | 137 | 6435.3343 | 1 | 0.02128872 |  | 34.3868 | 221 | 5958.4673 | 1 | 0.03709008 |  | 33.9528 | 40 | 5818.7175 | 1 | 0.006874367
34.3886 | 287 | 6962.9679 | 1 | 0 | 0.04121806 | 0.04056835 | 33.9537 | 106 | 6429.3042 | 1 | 0.01648701 |  | 34.3878 | 206 | 5957.0069 | 1 | 0.03458112 |  | 33.9533 | 53 | 5818.3653 | 1 | 0.009109088
34.3896 | 324 | 6965.2154 | 1 | 0 | 0.04651687 | 0.04586717 | 33.9542 | 85 | 6426.5602 | 1 | 0.01322636 |  | 34.3888 | 240 | 5955.997 | 1 | 0.04029552 |  | 33.9538 | 69 | 5818.9093 | 1 | 0.01185789
34.3906 | 298 | 6964.8088 | 1 | 0 | 0.04278653 | 0.04213683 | 33.9547 | 85 | 6425.5948 | 1 | 0.01322835 |  | 34.3898 | 230 | 5956.5905 | 1 | 0.03861269 |  | 33.9543 | 94 | 5818.6921 | 1 | 0.01615483
34.3916 | 316 | 6964.8908 | 1 | 0 | 0.04537042 | 0.04472072 | 33.9552 | 51 | 6425.99 | 1 | 0.00793652 |  | 34.3908 | 262 | 5954.6178 | 1 | 0.04399947 |  | 33.9548 | 111 | 5820.8678 | 1 | 0.01906932
34.3926 | 337 | 6964.7166 | 1 | 0 | 0.04838675 | 0.04773705 | 33.9557 | 40 | 6422.8273 | 1 | 0.006227787 |  | 34.3918 | 246 | 5954.059 | 1 | 0.04131635 |  | 33.9553 | 120 | 5818.9834 | 1 | 0.02062216
34.3936 | 336 | 6965.976 | 1 | 0 | 0.04823445 | 0.04758475 | 33.9562 | 28 | 6422.8824 | 1 | 0.004359413 | 平均值计算 | 34.3928 | 256 | 5951.2879 | 1 | 0.0430159 |  | 33.9558 | 132 | 5818.9119 | 1 | 0.02268465
34.3946 | 308 | 6963.5169 | 1 | 0 | 0.04423052 | 0.04358082 | 33.9567 | 42 | 6423.0258 | 1 | 0.006538974 |  | 34.3938 | 264 | 5949.4184 | 1 | 0.04437409 |  | 33.9563 | 117 | 5817.133 | 1 | 0.020113
34.3956 | 347 | 6961.1699 | 1 | 0 | 0.04984794 | 0.04919824 | 33.9572 | 8 | 6424.0538 | 1 | 0.00124532 |  | 34.3948 | 259 | 5945.3141 | 1 | 0.04356372 |  | 33.9568 | 126 | 5815.6618 | 1 | 0.02166563
34.3966 | 373 | 6956.4661 | 1 | 0 | 0.05361918 | 0.05296948 | 33.9577 | 3 | 6422.5081 | 1 | 0.0004671072 |  | 34.3958 | 273 | 5942.3982 | 1 | 0.04594105 |  | 33.9573 | 125 | 5813.57 | 1 | 0.02150142
34.3976 | 323 | 6958.1305 | 1 | 0 | 0.04642051 | 0.04577081 | 33.9582 | 2 | 6422.657 | 1 | 0.0003113976 |  | 34.3968 | 289 | 5942.7085 | 1 | 0.04863102 |  | 33.9578 | 135 | 5814.3725 | 1 | 0.02321833
34.3986 | 381 | 6958.8428 | 1 | 0 | 0.05475048 | 0.05410078 | 33.9587 | 4 | 6427.329 | 1 | 0.0006223425 |  | 34.3978 | 336 | 5942.8218 | 1 | 0.0565388 |  | 33.9583 | 105 | 5810.698 | 1 | 0.01807012
34.3996 | 379 | 6954.165 | 1 | 0 | 0.05449971 | 0.05385001 | 33.9592 | 4 | 6427.1769 | 1 | 0.0006223572 |  | 34.3988 | 295 | 5942.4903 | 1 | 0.04964249 |  | 33.9588 | 130 | 5810.4669 | 1 | 0.02237342
34.4006 | 362 | 6952.8556 | 1 | 0 | 0.05206494 | 0.05141524 | 33.9597 | 5 | 6428.2796 | 1 | 0.0007778131 |  | 34.3998 | 316 | 5942.1247 | 1 | 0.05317963 |  | 33.9593 | 102 | 5807.6271 | 1 | 0.01756311
34.4016 | 365 | 6950.0182 | 1 | 0 | 0.05251785 | 0.05186815 | 33.9602 | 0 | 6426.0293 | 1 | 0 |  | 34.4008 | 311 | 5940.5338 | 1 | 0.0523522 |  | 33.9598 | 72 | 5805.6089 | 1 | 0.0124018
34.4026 | 399 | 6952.6751 | 1 | 0 | 0.05738798 | 0.05673828 | 33.9607 | 3 | 6426.8286 | 1 | 0.0004667932 |  | 34.4018 | 333 | 5938.3468 | 1 | 0.05607621 |  | 33.9603 | 79 | 5803.0136 | 1 | 0.01361362
34.4036 | 454 | 6949.5482 | 1 | 0 | 0.06532799 | 0.06467829 | 33.9612 | 21 | 6428.791 | 1 | 0.003266555 |  | 34.4028 | 338 | 5937.9784 | 1 | 0.05692173 |  | 33.9608 | 64 | 5803.1534 | 1 | 0.01102849
34.4046 | 451 | 6947.7666 | 1 | 0 | 0.06491295 | 0.06426325 | 33.9617 | 1 | 6426.7472 | 1 | 0.0001555997 |  | 34.4038 | 335 | 5938.0821 | 1 | 0.05641552 |  | 33.9613 | 66 | 5800.1044 | 1 | 0.01137911
34.4056 | 438 | 6947.7329 | 1 | 0 | 0.06304215 | 0.06239245 | 33.9622 | 2 | 6425.8588 | 1 | 0.0003112424 |  | 34.4048 | 376 | 5937.9912 | 1 | 0.06332108 |  | 33.9618 | 37 | 5800.1907 | 1 | 0.006379101
34.4066 | 512 | 6946.7943 | 1 | 0 | 0.07370306 | 0.07305336 | 33.9627 | 3 | 6426.3358 | 1 | 0.000466829 |  | 34.4058 | 374 | 5939.2883 | 1 | 0.06297051 |  | 33.9623 | 14 | 5799.9775 | 1 | 0.002413802
34.4076 | 516 | 6948.7493 | 1 | 0 | 0.07425797 | 0.07360827 | 33.9632 | 1 | 6424.9045 | 1 | 0.0001556443 |  | 34.4068 | 383 | 5939.4489 | 1 | 0.0644841 |  | 33.9628 | 16 | 5798.1883 | 1 | 0.002759483
34.4086 | 505 | 6946.8609 | 1 | 0 | 0.0726947 | 0.072045 | 33.9637 | 1 | 6422.518 | 1 | 0.0001557022 |  | 34.4078 | 351 | 5939.2446 | 1 | 0.05909842 |  | 33.9633 | 5 | 5796.6283 | 1 | 0.0008625704
34.4096 | 541 | 6944.4888 | 1 | 0 | 0.0779035 | 0.0772538 | 33.9642 | 1 | 6423.7958 | 1 | 0.0001556712 |  | 34.4088 | 408 | 5939.7548 | 1 | 0.0686897 |  | 33.9638 | 2 | 5792.8924 | 1 | 0.0003452507
34.4106 | 546 | 6943.459 | 1 | 0 | 0.07863516 | 0.07798546 | 33.9647 | 1 | 6423.7351 | 1 | 0.0001556727 |  | 34.4098 | 404 | 5939.4955 | 1 | 0.06801925 |  | 33.9643 | 5 | 5792.8224 | 1 | 0.0008631371
34.4116 | 596 | 6940.4843 | 1 | 0 | 0.08587297 | 0.08522327 | 33.9652 | 1 | 6423.7146 | 1 | 0.0001556732 |  | 34.4108 | 449 | 5940.5388 | 1 | 0.07558237 |  | 33.9648 | 4 | 5792.4586 | 1 | 0.0006905531
34.4126 | 604 | 6942.0645 | 1 | 0 | 0.08700582 | 0.08635612 | 33.9657 | 1 | 6423.3586 | 1 | 0.0001556818 |  | 34.4118 | 491 | 5942.592 | 1 | 0.08262388 |  | 33.9653 | 1 | 5791.9197 | 1 | 0.0001726543
34.4136 | 608 | 6941.4478 | 1 | 0 | 0.0875898 | 0.0869401 | 33.9662 | 6 | 6420.5275 | 1 | 0.0009345027 |  | 34.4128 | 459 | 5941.2629 | 1 | 0.0772563 |  | 33.9658 | 1 | 5792.0874 | 1 | 0.0001726493
34.4146 | 639 | 6936.5765 | 1 | 0 | 0.09212037 | 0.09147067 | 33.9667 | 2 | 6418.6816 | 1 | 0.0003115905 |  | 34.4138 | 498 | 5941.1332 | 1 | 0.08382239 |  | 33.9663 | 3 | 5791.242 | 1 | 0.0005180236
34.4156 | 664 | 6935.5203 | 1 | 0 | 0.09573903 | 0.09508933 | 33.9672 | 2 | 6416.4314 | 1 | 0.0003116997 |  | 34.4148 | 511 | 5938.7307 | 1 | 0.08604532 |  | 33.9668 | 2 | 5790.4593 | 1 | 0.0003453957
34.4166 | 735 | 6935.2064 | 1 | 0 | 0.105981 | 0.1053313 | 33.9677 | 0 | 6414.3491 | 1 | 0 |  | 34.4158 | 497 | 5938.1009 | 1 | 0.08369679 |  | 33.9673 | 1 | 5789.3315 | 1 | 0.0001727315
34.4176 | 697 | 6934.9501 | 1 | 0 | 0.1005054 | 0.09985571 | 33.9682 | 2 | 6414.7028 | 1 | 0.0003117837 |  | 34.4168 | 558 | 5935.0844 | 1 | 0.0940172 |  | 33.9678 | 1 | 5799.9041 | 1 | 0.0001724166
34.4186 | 716 | 6931.8018 | 1 | 0 | 0.103292 | 0.1026423 | 33.9687 | 1 | 6408.3149 | 1 | 0.0001560473 |  | 34.4178 | 576 | 5933.5769 | 1 | 0.09707467 |  | 33.9683 | 2 | 5799.3905 | 1 | 0.0003448638
34.4196 | 732 | 6929.0571 | 1 | 0 | 0.1056421 | 0.1049924 | 33.9692 | 2 | 6410.5141 | 1 | 0.0003119875 |  | 34.4188 | 574 | 5932.6437 | 1 | 0.09675282 |  | 33.9688 | 10 | 5798.2246 | 1 | 0.001724666
34.4206 | 797 | 6930.9288 | 1 | 0 | 0.1149918 | 0.1143421 | 33.9697 | 2 | 6408.6083 | 1 | 0.0003120802 |  | 34.4198 | 596 | 5929.1259 | 1 | 0.1005207 |  | 33.9693 | 5 | 5801.4492 | 1 | 0.0008618536
34.4216 | 838 | 6929.9627 | 1 | 0 | 0.1209242 | 0.1202745 | 33.9702 | 1 | 6408.6423 | 1 | 0.0001560393 |  | 34.4208 | 657 | 5929.7345 | 1 | 0.1107975 |  | 33.9698 | 2 | 5800.0921 | 1 | 0.0003448221
34.4226 | 829 | 6929.4712 | 1 | 0 | 0.1196339 | 0.1189842 | 33.9707 | 3 | 6407.0643 | 1 | 0.0004682332 |  | 34.4218 | 674 | 5926.6215 | 1 | 0.1137242 |  | 33.9703 | 1 | 5798.5993 | 1 | 0.0001724554
34.4236 | 934 | 6927.7658 | 1 | 0 | 0.1348198 | 0.1341701 | 33.9712 | 1 | 6405.336 | 1 | 0.0001561198 |  | 34.4228 | 696 | 5921.4163 | 1 | 0.1175394 |  | 33.9708 | 1 | 5797.7908 | 1 | 0.0001724795
34.4246 | 918 | 6926.7022 | 1 | 0 | 0.1325306 | 0.1318809 | 33.9717 | 1 | 6403.1137 | 1 | 0.000156174 |  | 34.4238 | 659 | 5919.7519 | 1 | 0.1113222 |  | 33.9713 | 0 | 5797.2121 | 1 | 0
34.4256 | 984 | 6924.2176 | 1 | 0 | 0.1421099 | 0.1414602 | 33.9722 | 8 | 6401.6452 | 1 | 0.001249679 |  | 34.4248 | 709 | 5920.482 | 1 | 0.1197538 |  | 33.9718 | 2 | 5796.9923 | 1 | 0.0003450065
34.4266 | 1011 | 6923.4779 | 1 | 0 | 0.1460249 | 0.1453752 | 33.9727 | 2 | 6402.0432 | 1 | 0.0003124003 |  | 34.4258 | 816 | 5920.4877 | 1 | 0.1378265 |  | 33.9723 | 18 | 5796.4837 | 1 | 0.003105331
34.4276 | 1122 | 6920.6816 | 1 | 0 | 0.1621228 | 0.1614731 | 33.9732 | 1 | 6400.3084 | 1 | 0.0001562425 |  | 34.4268 | 762 | 5919.4452 | 1 | 0.1287283 |  | 33.9728 | 0 | 5797.0563 | 1 | 0
34.4286 | 1076 | 6922.039 | 1 | 0 | 0.1554455 | 0.1547958 | 33.9737 | 1 | 6400.9708 | 1 | 0.0001562263 |  | 34.4278 | 863 | 5922.1309 | 1 | 0.1457246 |  | 33.9733 | 12 | 5797.0104 | 1 | 0.002070033
34.4296 | 1189 | 6920.5978 | 1 | 0 | 0.171806 | 0.1711563 | 33.9742 | 1 | 6403.8605 | 1 | 0.0001561558 |  | 34.4288 | 844 | 5920.2933 | 1 | 0.1425605 |  | 33.9738 | 2 | 5796.89 | 1 | 0.0003450126
34.4306 | 1243 | 6916.5304 | 1 | 0 | 0.1797144 | 0.1790647 | 33.9747 | 4 | 6401.0933 | 1 | 0.0006248933 |  | 34.4298 | 914 | 5922.0008 | 1 | 0.1543397 |  | 33.9743 | 3 | 5798.8368 | 1 | 0.0005173451
34.4316 | 1304 | 6918.8819 | 1 | 0 | 0.1884698 | 0.1878201 | 33.9752 | 0 | 6401.0156 | 1 | 0 |  | 34.4308 | 945 | 5921.2717 | 1 | 0.1595941 |  | 33.9748 | 2 | 5799.1806 | 1 | 0.0003448763
34.4326 | 1401 | 6921.1765 | 1 | 0 | 0.2024222 | 0.2017725 | 33.9757 | 5 | 6401.309 | 1 | 0.0007810902 |  | 34.4318 | 996 | 5922.7642 | 1 | 0.1681647 |  | 33.9753 | 0 | 5800.1852 | 1 | 0
34.4336 | 1376 | 6920.7793 | 1 | 0 | 0.1988215 | 0.1981718 | 33.9762 | 9 | 6405.0055 | 1 | 0.001405151 |  | 34.4328 | 1096 | 5922.2655 | 1 | 0.1850643 |  | 33.9758 | 0 | 5801.2907 | 1 | 0
34.4346 | 1522 | 6920.2702 | 1 | 0 | 0.2199336 | 0.2192839 | 33.9767 | 1 | 6402.1359 | 1 | 0.0001561979 |  | 34.4338 | 1105 | 5922.5306 | 1 | 0.1865757 |  | 33.9763 | 1 | 5802.1054 | 1 | 0.0001723512
34.4356 | 1663 | 6922.7645 | 1 | 0 | 0.240222 | 0.2395723 | 33.9772 | 1 | 6402.3763 | 1 | 0.000156192 |  | 34.4348 | 1156 | 5921.869 | 1 | 0.1952086 |  | 33.9768 | 1 | 5803.0287 | 1 | 0.0001723238
34.4366 | 1883 | 6921.5712 | 1 | 0 | 0.2720481 | 0.2713984 | 33.9777 | 3 | 6401.6809 | 1 | 0.0004686269 |  | 34.4358 | 1244 | 5919.4814 | 1 | 0.2101535 |  | 33.9773 | 2 | 5801.6016 | 1 | 0.0003447324
34.4376 | 2095 | 6919.7212 | 1 | 0 | 0.3027579 | 0.3021082 | 33.9782 | 3 | 6402.9425 | 1 | 0.0004685346 |  | 34.4368 | 1340 | 5917.3113 | 1 | 0.2264542 |  | 33.9778 | 1 | 5800.913 | 1 | 0.0001723867
34.4386 | 2592 | 6919.629 | 1 | 0 | 0.3745866 | 0.3739369 | 33.9787 | 2 | 6399.6955 | 1 | 0.0003125149 |  | 34.4378 | 1405 | 5917.3464 | 1 | 0.2374375 |  | 33.9783 | 2 | 5798.815 | 1 | 0.0003448981
34.4396 | 2854 | 6917.1382 | 1 | 0 | 0.4125984 | 0.4119487 | 33.9792 | 0 | 6400.4179 | 1 | 0 |  | 34.4388 | 1462 | 5917.0794 | 1 | 0.2470814 |  | 33.9788 | 1 | 5796.7386 | 1 | 0.0001725108
34.4406 | 3590 | 6916.7436 | 1 | 0 | 0.5190304 | 0.5183807 |  |  |  |  | 0.0006497011 |  | 34.4398 | 1649 | 5916.0602 | 1 | 0.2787328
34.4416 | 4283 | 6915.1172 | 1 | 0 | 0.6193677 | 0.618718 | [6 empty] | 34.4408 | 2009 | 5915.9231 | 1 | 0.339592
34.4426 | 4836 | 6912.761 | 1 | 0 | 0.6995758 | 0.6989261 | [6 empty] | 34.4418 | 2270 | 5917.0501 | 1 | 0.3836371
34.4436 | 6185 | 6911.5959 | 1 | 0 | 0.8948729 | 0.8942232 | [6 empty] | 34.4428 | 2693 | 5914.4076 | 1 | 0.4553288
34.4446 | 7052 | 6908.338 | 1 | 0 | 1.020795 | 1.020146 | [6 empty] | 34.4438 | 3354 | 5913.0896 | 1 | 0.5672162
34.4456 | 8733 | 6908.4745 | 1 | 0 | 1.2641 | 1.26345 | [6 empty] | 34.4448 | 3972 | 5909.9804 | 1 | 0.6720834
34.4466 | 10976 | 6904.0943 | 1 | 0 | 1.589781 | 1.589132 | [6 empty] | 34.4458 | 4884 | 5908.2567 | 1 | 0.8266398
34.4476 | 13497 | 6902.7736 | 1 | 0 | 1.955301 | 1.954651 | [6 empty] | 34.4468 | 5994 | 5908.8645 | 1 | 1.014408
34.4486 | 17018 | 6902.9526 | 1 | 0 | 2.465322 | 2.464672 | [6 empty] | 34.4478 | 7203 | 5909.8997 | 1 | 1.218802
34.4496 | 22571 | 6903.0498 | 1 | 0 | 3.269714 | 3.269065 | [6 empty] | 34.4488 | 8480 | 5909.8825 | 1 | 1.434885
34.4506 | 31629 | 6903.5664 | 1 | 0 | 4.581545 | 4.580895 | [6 empty] | 34.4498 | 11026 | 5909.1816 | 1 | 1.86591
34.4516 | 54881 | 6903.7767 | 1 | 0 | 7.949417 | 7.948767 | [6 empty] | 34.4508 | 13833 | 5911.5311 | 1 | 2.340003
34.4526 | 171138 | 6899.6465 | 1 | 0 | 24.80388 | 24.80323 | [6 empty] | 34.4518 | 17834 | 5910.6726 | 1 | 3.017254
34.4536 | 1008557 | 6898.5286 | 1 | 0 | 146.1989 | 146.1982 | [6 empty] | 34.4528 | 24841 | 5912.6089 | 1 | 4.20136
34.4546 | 5978135 | 6899.2921 | 1 | 0 | 866.4853 | 866.4846 | [6 empty] | 34.4538 | 41450 | 5913.0884 | 1 | 7.009873
34.4556 | 427921 | 6898.4907 | 53.9842 | 0 | 3348.7 | 3348.699 | [6 empty] | 34.4548 | 115773 | 5914.1906 | 1 | 19.57546
34.4566 | 1147867 | 6896.1039 | 53.9842 | 0 | 8985.752 | 8985.752 | [6 empty] | 34.4558 | 645104 | 5914.9166 | 1 | 109.0639
34.4576 | 2094728 | 6894.6881 | 53.9842 | 0 | 16401.35 | 16401.35 | [6 empty] | 34.4568 | 4093312 | 5916.6607 | 1 | 691.8281
34.4586 | 57897 | 6892.9614 | 2400.44 | 0 | 20162.35 | 20162.35 | [6 empty] | 34.4578 | 338059 | 5915.7231 | 53.9842 | 3084.973
34.4596 | 58901 | 6891.74 | 2400.44 | 0 | 20515.62 | 20515.62 | [6 empty] | 34.4588 | 994039 | 5915.311 | 53.9842 | 9071.78
34.4606 | 47006 | 6895.0577 | 2400.44 | 0 | 16364.63 | 16364.63 | [6 empty] | 34.4598 | 1821259 | 5912.4076 | 53.9842 | 16629.3
34.4616 | 26095 | 6896.4499 | 2400.44 | 0 | 9082.859 | 9082.858 | [6 empty] | 34.4608 | 2285456 | 5913.1064 | 53.9842 | 20865.26
34.4626 | 8283 | 6894.13 | 2400.44 | 0 | 2884.025 | 2884.025 | [6 empty] | 34.4618 | 2312305 | 5912.4104 | 53.9842 | 21112.87
34.4636 | 85000 | 6890.8584 | 53.9842 | 0 | 665.905 | 665.9043 | [6 empty] | 34.4628 | 1909241 | 5909.2786 | 53.9842 | 17441.87
34.4646 | 24549 | 6892.2778 | 53.9842 | 0 | 192.2816 | 192.2809 | [6 empty] | 34.4638 | 1140259 | 5909.8069 | 53.9842 | 10415.9
34.4656 | 349646 | 6893.3508 | 1 | 0 | 50.72221 | 50.72156 | [6 empty] | 34.4648 | 406294 | 5909.3133 | 53.9842 | 3711.676
34.4666 | 180507 | 6889.831 | 1 | 0 | 26.19905 | 26.1984 | [6 empty] | 34.4658 | 86463 | 5909.8521 | 53.9842 | 789.8059
34.4676 | 126712 | 6885.3133 | 1 | 0 | 18.40323 | 18.40258 | [6 empty] | 34.4668 | 21665 | 5908.8628 | 53.9842 | 197.9345
34.4686 | 98095 | 6883.2226 | 1 | 0 | 14.25132 | 14.25067 | [6 empty] | 34.4678 | 305156 | 5908.4412 | 1 | 51.64746
34.4696 | 77863 | 6881.7158 | 1 | 0 | 11.31447 | 11.31383 | [6 empty] | 34.4688 | 164088 | 5909.5266 | 1 | 27.76669
34.4706 | 64445 | 6873.9723 | 1 | 0 | 9.37522 | 9.37457 | [6 empty] | 34.4698 | 116112 | 5908.4485 | 1 | 19.65186
34.4716 | 53640 | 6875.0359 | 1 | 0 | 7.802141 | 7.801491 | [6 empty] | 34.4708 | 89272 | 5906.7193 | 1 | 15.11364
34.4726 | 45482 | 6870.178 | 1 | 0 | 6.620207 | 6.619557 | [6 empty] | 34.4718 | 70635 | 5906.4751 | 1 | 11.95891
34.4736 | 38606 | 6871.3929 | 1 | 0 | 5.618366 | 5.617716 | [6 empty] | 34.4728 | 57976 | 5904.3034 | 1 | 9.819279
34.4746 | 33873 | 6871.4702 | 1 | 0 | 4.929513 | 4.928863 | [6 empty] | 34.4738 | 49280 | 5902.1623 | 1 | 8.349482
34.4756 | 29443 | 6866.4245 | 1 | 0 | 4.287967 | 4.287317 | [6 empty] | 34.4748 | 41441 | 5899.5741 | 1 | 7.024405
34.4766 | 25787 | 6863.7105 | 1 | 0 | 3.757006 | 3.756356 | [6 empty] | 34.4758 | 35115 | 5898.9179 | 1 | 5.952787
34.4776 | 22738 | 6868.7115 | 1 | 0 | 3.310373 | 3.309724 | [6 empty] | 34.4768 | 30539 | 5898.6767 | 1 | 5.177263
34.4786 | 20210 | 6870.7208 | 1 | 0 | 2.941467 | 2.940818 | [6 empty] | 34.4778 | 26298 | 5899.1769 | 1 | 4.45791
34.4796 | 18149 | 6868.2434 | 1 | 0 | 2.642451 | 2.641802 | [6 empty] | 34.4788 | 23222 | 5898.2759 | 1 | 3.937083
34.4806 | 16283 | 6868.9442 | 1 | 0 | 2.370524 | 2.369875 | [6 empty] | 34.4798 | 20462 | 5894.102 | 1 | 3.471606
34.4816 | 14845 | 6873.186 | 1 | 0 | 2.159843 | 2.159193 | [6 empty] | 34.4808 | 18148 | 5894.7116 | 1 | 3.078692
34.4826 | 13542 | 6870.5318 | 1 | 0 | 1.971026 | 1.970377 | [6 empty] | 34.4818 | 16440 | 5894.1354 | 1 | 2.789213
34.4836 | 11981 | 6871.4694 | 1 | 0 | 1.743586 | 1.742937 | [6 empty] | 34.4828 | 14718 | 5894.4169 | 1 | 2.496939
34.4846 | 10607 | 6870.0931 | 1 | 0 | 1.543938 | 1.543289 | [6 empty] | 34.4838 | 13315 | 5892.1764 | 1 | 2.259776
34.4856 | 9343 | 6873.7017 | 1 | 0 | 1.359239 | 1.358589 | [6 empty] | 34.4848 | 12186 | 5892.2288 | 1 | 2.068148
34.4866 | 8093 | 6872.0146 | 1 | 0 | 1.177675 | 1.177025 | [6 empty] | 34.4858 | 11029 | 5892.4358 | 1 | 1.871722
34.4876 | 7041 | 6870.9565 | 1 | 0 | 1.024748 | 1.024098 | [6 empty] | 34.4868 | 9957 | 5893.1116 | 1 | 1.6896
34.4886 | 5920 | 6868.8281 | 1 | 0 | 0.8618646 | 0.8612149 | [6 empty] | 34.4878 | 8738 | 5892.4431 | 1 | 1.482916
34.4896 | 5150 | 6865.9642 | 1 | 0 | 0.7500767 | 0.749427 | [6 empty] | 34.4888 | 7731 | 5894.0893 | 1 | 1.311653
34.4906 | 4416 | 6866.5267 | 1 | 0 | 0.6431199 | 0.6424702 | [6 empty] | 34.4898 | 6874 | 5893.7545 | 1 | 1.166319
34.4916 | 3823 | 6866.5616 | 1 | 0 | 0.5567561 | 0.5561064 | [6 empty] | 34.4908 | 6045 | 5896.9617 | 1 | 1.025104
34.4926 | 3209 | 6861.9882 | 1 | 0 | 0.4676487 | 0.466999 | [6 empty] | 34.4918 | 5262 | 5895.4236 | 1 | 0.8925567
34.4936 | 2572 | 6859.5134 | 1 | 0 | 0.3749537 | 0.374304 | [6 empty] | 34.4928 | 4496 | 5897.0004 | 1 | 0.7624215
34.4946 | 2174 | 6859.9032 | 1 | 0 | 0.3169141 | 0.3162644 | [6 empty] | 34.4938 | 3850 | 5898.5634 | 1 | 0.6527013
34.4956 | 1779 | 6858.1298 | 1 | 0 | 0.2594002 | 0.2587505 | [6 empty] | 34.4948 | 3315 | 5897.6404 | 1 | 0.5620892
34.4966 | 1500 | 6856.2381 | 1 | 0 | 0.2187789 | 0.2181292 | [6 empty] | 34.4958 | 2870 | 5898.6977 | 1 | 0.4865481
34.4976 | 1397 | 6858.0305 | 1 | 0 | 0.2037028 | 0.2030531 | [6 empty] | 34.4968 | 2498 | 5898.0084 | 1 | 0.4235328
34.4986 | 1162 | 6855.5757 | 1 | 0 | 0.1694971 | 0.1688474 | [6 empty] | 34.4978 | 2051 | 5897.4779 | 1 | 0.3477758
34.4996 | 1003 | 6855.2315 | 1 | 0 | 0.1463116 | 0.1456619 | [6 empty] | 34.4988 | 1586 | 5896.6615 | 1 | 0.2689658
34.5006 | 900 | 6852.1453 | 1 | 0 | 0.1313457 | 0.130696 | [6 empty] | 34.4998 | 1334 | 5895.4948 | 1 | 0.2262745
34.5016 | 870 | 6850.1712 | 1 | 0 | 0.1270041 | 0.1263544 | [6 empty] | 34.5008 | 1202 | 5895.1129 | 1 | 0.2038977
34.5026 | 806 | 6849.5041 | 1 | 0 | 0.1176728 | 0.1170231 | [6 empty] | 34.5018 | 1006 | 5893.9174 | 1 | 0.1706844
34.5036 | 749 | 6852.1435 | 1 | 0 | 0.1093089 | 0.1086592 | [6 empty] | 34.5028 | 895 | 5891.592 | 1 | 0.1519114
34.5046 | 691 | 6850.8533 | 1 | 0 | 0.1008633 | 0.1002136 | [6 empty] | 34.5038 | 762 | 5891.8055 | 1 | 0.1293322
34.5056 | 706 | 6848.7175 | 1 | 0 | 0.103085 | 0.1024353 | [6 empty] | 34.5048 | 698 | 5889.8972 | 1 | 0.118508
34.5066 | 678 | 6850.7975 | 1 | 0 | 0.09896658 | 0.09831688 | [6 empty] | 34.5058 | 650 | 5888.7412 | 1 | 0.1103801
34.5076 | 589 | 6850.3226 | 1 | 0 | 0.08598135 | 0.08533165 | [6 empty] | 34.5068 | 627 | 5885.1016 | 1 | 0.1065402
34.5086 | 619 | 6848.0171 | 1 | 0 | 0.09039113 | 0.08974143 | [6 empty] | 34.5078 | 582 | 5885.1266 | 1 | 0.09889337
34.5096 | 605 | 6847.5237 | 1 | 0 | 0.08835311 | 0.08770341 | [6 empty] | 34.5088 | 544 | 5886.7407 | 1 | 0.09241107
34.5106 | 586 | 6847.3992 | 1 | 0 | 0.08557994 | 0.08493024 | [6 empty] | 34.5098 | 498 | 5886.0388 | 1 | 0.08460699
34.5116 | 512 | 6845.6136 | 1 | 0 | 0.07479242 | 0.07414272 | [6 empty] | 34.5108 | 511 | 5883.1177 | 1 | 0.08685871
34.5126 | 550 | 6842.5627 | 1 | 0 | 0.08037924 | 0.07972954 | [6 empty] | 34.5118 | 485 | 5879.62 | 1 | 0.08248832
34.5136 | 462 | 6843.9078 | 1 | 0 | 0.06750529 | 0.06685559 | [6 empty] | 34.5128 | 508 | 5882.1528 | 1 | 0.08636294
34.5146 | 440 | 6840.4488 | 1 | 0 | 0.06432326 | 0.06367356 | [6 empty] | 34.5138 | 452 | 5880.6957 | 1 | 0.07686165
34.5156 | 475 | 6842.0926 | 1 | 0 | 0.06942321 | 0.0687735 | [6 empty] | 34.5148 | 468 | 5881.3986 | 1 | 0.07957291
34.5166 | 432 | 6839.693 | 1 | 0 | 0.06316073 | 0.06251103 | [6 empty] | 34.5158 | 386 | 5881.7728 | 1 | 0.06562647
34.5176 | 412 | 6840.3756 | 1 | 0 | 0.06023061 | 0.05958091 | [6 empty] | 34.5168 | 419 | 5881.3123 | 1 | 0.0712426
34.5186 | 375 | 6839.8925 | 1 | 0 | 0.05482542 | 0.05417572 | [6 empty] | 34.5178 | 371 | 5882.4799 | 1 | 0.06306864
34.5196 | 397 | 6837.5313 | 1 | 0 | 0.05806189 | 0.05741219 | [6 empty] | 34.5188 | 389 | 5882.8962 | 1 | 0.06612389
34.5206 | 396 | 6830.2499 | 1 | 0 | 0.05797738 | 0.05732768 | [6 empty] | 34.5198 | 382 | 5880.9117 | 1 | 0.06495591
34.5216 | 399 | 6832.6759 | 1 | 0 | 0.05839586 | 0.05774616 | [6 empty] | 34.5208 | 363 | 5883.774 | 1 | 0.0616951
34.5226 | 367 | 6833.0565 | 1 | 0 | 0.05370949 | 0.05305979 | [6 empty] | 34.5218 | 335 | 5883.2456 | 1 | 0.05694136
34.5236 | 378 | 6830.7301 | 1 | 0 | 0.05533815 | 0.05468845 | [6 empty] | 34.5228 | 314 | 5881.9978 | 1 | 0.05338322
34.5246 | 329 | 6834.4837 | 1 | 0 | 0.04813824 | 0.04748854 | [6 empty] | 34.5238 | 305 | 5879.5828 | 1 | 0.05187443
34.5256 | 368 | 6835.9438 | 1 | 0 | 0.05383309 | 0.05318339 | [6 empty] | 34.5248 | 327 | 5876.8092 | 1 | 0.05564244
34.5266 | 318 | 6832.7185 | 1 | 0 | 0.04654077 | 0.04589107 | [6 empty] | 34.5258 | 313 | 5873.9307 | 1 | 0.05328629
34.5276 | 309 | 6832.1752 | 1 | 0 | 0.04522718 | 0.04457748 | [6 empty] | 34.5268 | 328 | 5873.0902 | 1 | 0.05584794
34.5286 | 336 | 6831.0079 | 1 | 0 | 0.04918747 | 0.04853777 | [6 empty] | 34.5278 | 315 | 5872.007 | 1 | 0.05364435
34.5296 | 302 | 6827.7985 | 1 | 0 | 0.04423095 | 0.04358125 | [6 empty] | 34.5288 | 311 | 5872.2053 | 1 | 0.05296136
34.5306 | 269 | 6826.9586 | 1 | 0 | 0.03940261 | 0.03875291 | [6 empty] | 34.5298 | 266 | 5873.8715 | 1 | 0.04528529
34.5316 | 305 | 6824.2991 | 1 | 0 | 0.04469323 | 0.04404353 | [6 empty] | 34.5308 | 296 | 5873.0622 | 1 | 0.0503996
34.5326 | 280 | 6824.4865 | 1 | 0 | 0.04102873 | 0.04037903 | [6 empty] | 34.5318 | 297 | 5874.2756 | 1 | 0.05055943
34.5336 | 272 | 6820.2179 | 1 | 0 | 0.03988142 | 0.03923172 | [6 empty] | 34.5328 | 234 | 5871.9863 | 1 | 0.03985023
34.5346 | 253 | 6820.3007 | 1 | 0 | 0.03709514 | 0.03644544 | [6 empty] | 34.5338 | 229 | 5871.174 | 1 | 0.03900412
34.5356 | 289 | 6818.8605 | 1 | 0 | 0.04238245 | 0.04173275 | [6 empty] | 34.5348 | 224 | 5870.9096 | 1 | 0.03815422
34.5366 | 252 | 6817.8478 | 1 | 0 | 0.03696181 | 0.03631211 | [6 empty] | 34.5358 | 251 | 5871.0464 | 1 | 0.04275217
34.5376 | 274 | 6816.2032 | 1 | 0 | 0.04019833 | 0.03954863 | [6 empty] | 34.5368 | 242 | 5870.3522 | 1 | 0.0412241
34.5386 | 252 | 6817.1722 | 1 | 0 | 0.03696547 | 0.03631577 | [6 empty] | 34.5378 | 216 | 5869.0724 | 1 | 0.03680309
34.5396 | 240 | 6813.3401 | 1 | 0 | 0.03522501 | 0.03457531 | [6 empty] | 34.5388 | 186 | 5871.2551 | 1 | 0.03167977
34.5406 | 233 | 6814.5155 | 1 | 0 | 0.03419172 | 0.03354202 | [6 empty] | 34.5398 | 204 | 5867.8912 | 1 | 0.03476547
34.5416 | 234 | 6815.6737 | 1 | 0 | 0.03433263 | 0.03368293 | [6 empty] | 34.5408 | 191 | 5869.8816 | 1 | 0.03253899
34.5426 | 215 | 6814.9057 | 1 | 0 | 0.03154849 | 0.03089879 | [6 empty] | 34.5418 | 201 | 5868.091 | 1 | 0.03425305
34.5436 | 212 | 6811.7165 | 1 | 0 | 0.03112285 | 0.03047314 | [6 empty] | 34.5428 | 209 | 5867.3987 | 1 | 0.03562056
34.5446 | 216 | 6811.2863 | 1 | 0 | 0.03171207 | 0.03106237 | [6 empty] | 34.5438 | 231 | 5864.0604 | 1 | 0.0393925
34.5456 | 218 | 6810.1001 | 1 | 0 | 0.03201128 | 0.03136158 | [6 empty] | 34.5448 | 154 | 5864.2654 | 1 | 0.02626075
34.5466 | 198 | 6813.3306 | 1 | 0 | 0.02906068 | 0.02841098 | [6 empty] | 34.5458 | 192 | 5864.2022 | 1 | 0.03274103
34.5476 | 217 | 6814.4761 | 1 | 0 | 0.03184397 | 0.03119427 | [6 empty] | 34.5468 | 195 | 5862.8911 | 1 | 0.03326004
34.5486 | 211 | 6814.1589 | 1 | 0 | 0.03096494 | 0.03031524 | [6 empty] | 34.5478 | 161 | 5862.3937 | 1 | 0.02746318
34.5496 | 178 | 6814.724 | 1 | 0 | 0.02611991 | 0.02547021 | [6 empty] | 34.5488 | 176 | 5863.0945 | 1 | 0.03001828
34.5506 | 168 | 6814.5 | 1 | 0 | 0.02465331 | 0.02400361 | [6 empty] | 34.5498 | 172 | 5866.0696 | 1 | 0.02932117
34.5516 | 165 | 6812.6 | 1 | 0 | 0.02421983 | 0.02357013 | [6 empty] | 34.5508 | 171 | 5868.8175 | 1 | 0.02913705
34.5526 | 181 | 6812.6486 | 1 | 0 | 0.02656823 | 0.02591853 | [6 empty] | 34.5518 | 161 | 5868.887 | 1 | 0.0274328
34.5536 | 176 | 6815.0284 | 1 | 0 | 0.02582528 | 0.02517558 | [6 empty] | 34.5528 | 155 | 5869.5864 | 1 | 0.02640731
34.5546 | 176 | 6814.9858 | 1 | 0 | 0.02582544 | 0.02517574 | [6 empty] | 34.5538 | 166 | 5869.3689 | 1 | 0.02828243
34.5556 | 149 | 6813.6696 | 1 | 0 | 0.02186781 | 0.0212181 | [6 empty] | 34.5548 | 152 | 5869.5941 | 1 | 0.02589617
34.5566 | 161 | 6812.769 | 1 | 0 | 0.02363209 | 0.02298239 | [6 empty] | 34.5558 | 134 | 5867.2774 | 1 | 0.02283853
34.5576 | 156 | 6807.0662 | 1 | 0 | 0.02291736 | 0.02226766 | [6 empty] | 34.5568 | 134 | 5865.575 | 1 | 0.02284516
34.5586 | 147 | 6805.945 | 1 | 0 | 0.02159876 | 0.02094906 | [6 empty] | 34.5578 | 175 | 5866.5989 | 1 | 0.02982989
34.5596 | 145 | 6803.6523 | 1 | 0 | 0.02131208 | 0.02066238 | [6 empty] | 34.5588 | 152 | 5865.1823 | 1 | 0.02591565

## 2thome
Si_Thermo_2θ | [5 empty] | Si_Thermo_2θ_90
2025/08/21 10:35:34 - 10:45:56 | [5 empty] | 2025/08/21 17:14:48 - 17:28:30
θ : 34.4591 deg | [5 empty] | θ : 34.4588 deg
2θ : 69.5889 deg | [5 empty] | 2θ : 69.5890 deg
χ : 89.6743 deg | [5 empty] | χ : 89.6532 deg
φ : 0.0000 deg | [5 empty] | φ : 0.0000 deg
Sz : 11.584 mm | [5 empty] | Sz : 11.600 mm
Rx : 0.1609 deg | [5 empty] | Rx : 0.1609 deg
Ry : 0.1147 deg | [5 empty] | Ry : 0.0877 deg
I0 slit H : 0.20 mm | [5 empty] | I0 slit H : 0.20 mm
I0 slit W : 1.00 mm | [5 empty] | I0 slit W : 1.00 mm
R1 slit H : 0.20 mm | [5 empty] | R1 slit H : 0.20 mm
R1 slit W : 1.00 mm | [5 empty] | R1 slit W : 1.00 mm
R2 slit H : 0.20 mm | [5 empty] | R2 slit H : 0.20 mm
R2 slit W : 1.00 mm | [5 empty] | R2 slit W : 1.00 mm
Scan axis : 2θ/θ | [5 empty] | Scan axis : 2θ/θ
Start: 68.5889 deg | End: 70.5889 deg |  |  |  |  | Start: 68.5890 deg | End: 70.5890 deg |  |  |  |  | End: 70.5890 deg
Step: 0.0100 deg | Time: 1.0 sec |  |  |  |  | Step: 0.0100 deg | Time: 2.0 sec |  |  |  |  | Time: 2.0 sec
Axis (deg) | I (cts) | I0 (cts) | Atten. | 表 | biao_2 | Axis (deg) | I (cts) | I0 (cts) | Atten. | 表 |  | I (cts)
68.5889 | 23 | 6775.2691 | 1 | 0.003394699 | 23 | 68.589 | 73 | 6094.1574 | 1 | 0.01197869 |  | 73
68.5989 | 25 | 6772.2003 | 1 | 0.003691562 | 25 | 68.599 | 61 | 6094.6586 | 1 | 0.01000876 |  | 61
68.6089 | 28 | 6774.1293 | 1 | 0.004133373 | 28 | 68.609 | 85 | 6092.7295 | 1 | 0.01395105 |  | 85
68.6189 | 20 | 6770.4475 | 1 | 0.002954014 | 20 | 68.619 | 97 | 6093.0116 | 1 | 0.01591988 |  | 97
68.6289 | 39 | 6770.6979 | 1 | 0.005760115 | 39 | 68.629 | 98 | 6091.2644 | 1 | 0.01608861 |  | 98
68.6389 | 29 | 6768.7585 | 1 | 0.00428439 | 29 | 68.639 | 108 | 6089.6418 | 1 | 0.01773503 |  | 108
68.6489 | 32 | 6766.7756 | 1 | 0.004728988 | 32 | 68.649 | 120 | 6088.3094 | 1 | 0.01970991 |  | 120
68.6589 | 35 | 6760.7655 | 1 | 0.005176929 | 35 | 68.659 | 110 | 6088.5502 | 1 | 0.0180667 |  | 110
68.6689 | 39 | 6760.0957 | 1 | 0.005769149 | 39 | 68.669 | 109 | 6087.1127 | 1 | 0.01790668 |  | 109
68.6789 | 38 | 6760.8928 | 1 | 0.005620559 | 38 | 68.679 | 115 | 6086.8088 | 1 | 0.01889332 |  | 115
68.6889 | 58 | 6755.4867 | 1 | 0.008585614 | 58 | 68.689 | 101 | 6086.3246 | 1 | 0.01659458 |  | 101
68.6989 | 60 | 6751.917 | 1 | 0.008886365 | 60 | 68.699 | 125 | 6083.4392 | 1 | 0.02054759 |  | 125
68.7089 | 40 | 6749.5855 | 1 | 0.00592629 | 40 | 68.709 | 132 | 6084.8059 | 1 | 0.02169338 |  | 132
68.7189 | 58 | 6750.02 | 1 | 0.008592567 | 58 | 68.719 | 117 | 6082.0633 | 1 | 0.01923689 |  | 117
68.7289 | 51 | 6749.8267 | 1 | 0.00755575 | 51 | 68.729 | 141 | 6082.7097 | 1 | 0.02318046 |  | 141
68.7389 | 54 | 6753.2942 | 1 | 0.007996098 | 54 | 68.739 | 136 | 6081.1132 | 1 | 0.02236433 |  | 136
68.7489 | 45 | 6755.9669 | 1 | 0.006660779 | 45 | 68.749 | 148 | 6080.5246 | 1 | 0.02434001 |  | 148
68.7589 | 54 | 6754.1772 | 1 | 0.007995052 | 54 | 68.759 | 144 | 6079.0857 | 1 | 0.02368777 |  | 144
68.7689 | 69 | 6753.17 | 1 | 0.01021742 | 69 | 68.769 | 159 | 6077.3609 | 1 | 0.02616267 |  | 159
68.7789 | 81 | 6753.9866 | 1 | 0.01199292 | 81 | 68.779 | 159 | 6077.3577 | 1 | 0.02616269 |  | 159
68.7889 | 79 | 6750.6497 | 1 | 0.01170258 | 79 | 68.789 | 176 | 6076.4671 | 1 | 0.0289642 |  | 176
68.7989 | 74 | 6748.7957 | 1 | 0.01096492 | 74 | 68.799 | 165 | 6076.552 | 1 | 0.02715356 |  | 165
68.8089 | 92 | 6746.6131 | 1 | 0.01363647 | 92 | 68.809 | 179 | 6076.978 | 1 | 0.02945543 |  | 179
68.8189 | 83 | 6746.0385 | 1 | 0.01230352 | 83 | 68.819 | 187 | 6075.7184 | 1 | 0.03077825 |  | 187
68.8289 | 78 | 6743.6184 | 1 | 0.01156649 | 78 | 68.829 | 169 | 6073.906 | 1 | 0.02782394 |  | 169
68.8389 | 86 | 6739.7847 | 1 | 0.01276005 | 86 | 68.839 | 209 | 6073.6544 | 1 | 0.03441091 |  | 209
68.8489 | 102 | 6742.3892 | 1 | 0.01512817 | 102 | 68.849 | 188 | 6072.459 | 1 | 0.03095945 |  | 188
68.8589 | 105 | 6746.1281 | 1 | 0.01556448 | 105 | 68.859 | 215 | 6072.7296 | 1 | 0.03540418 |  | 215
68.8689 | 106 | 6746.8958 | 1 | 0.01571093 | 106 | 68.869 | 210 | 6073.599 | 1 | 0.03457588 |  | 210
68.8789 | 123 | 6747.3063 | 1 | 0.0182295 | 123 | 68.879 | 256 | 6072.2742 | 1 | 0.04215883 |  | 256
68.8889 | 131 | 6748.8911 | 1 | 0.0194106 | 131 | 68.889 | 261 | 6071.0856 | 1 | 0.04299066 |  | 261
68.8989 | 138 | 6745.5887 | 1 | 0.02045781 | 138 | 68.899 | 233 | 6069.1564 | 1 | 0.03839084 |  | 233
68.9089 | 121 | 6743.4043 | 1 | 0.01794346 | 121 | 68.909 | 272 | 6070.5551 | 1 | 0.04480645 |  | 272
68.9189 | 155 | 6742.8794 | 1 | 0.02298721 | 155 | 68.919 | 255 | 6068.6208 | 1 | 0.04201943 |  | 255
68.9289 | 163 | 6743.6757 | 1 | 0.02417079 | 163 | 68.929 | 259 | 6069.115 | 1 | 0.04267509 |  | 259
68.9389 | 191 | 6744.2346 | 1 | 0.02832049 | 191 | 68.939 | 309 | 6066.3268 | 1 | 0.05093692 |  | 309
68.9489 | 177 | 6740.1694 | 1 | 0.02626047 | 177 | 68.949 | 285 | 6065.3677 | 1 | 0.04698808 |  | 285
68.9589 | 191 | 6739.604 | 1 | 0.02833994 | 191 | 68.959 | 296 | 6065.0058 | 1 | 0.04880457 |  | 296
68.9689 | 205 | 6737.4185 | 1 | 0.03042708 | 205 | 68.969 | 383 | 6064.2025 | 1 | 0.06315752 |  | 383
68.9789 | 245 | 6731.9729 | 1 | 0.03639349 | 245 | 68.979 | 339 | 6064.5363 | 1 | 0.05589875 |  | 339
68.9889 | 268 | 6730.3738 | 1 | 0.03981948 | 268 | 68.989 | 354 | 6064.0093 | 1 | 0.05837722 |  | 354
68.9989 | 264 | 6729.6234 | 1 | 0.03922954 | 264 | 68.999 | 342 | 6065.4201 | 1 | 0.05638521 |  | 342
69.0089 | 265 | 6726.723 | 1 | 0.03939511 | 265 | 69.009 | 388 | 6064.9467 | 1 | 0.06397418 |  | 388
69.0189 | 315 | 6725.3601 | 1 | 0.04683764 | 315 | 69.019 | 404 | 6065.0608 | 1 | 0.06661104 |  | 404
69.0289 | 328 | 6725.0362 | 1 | 0.04877297 | 328 | 69.029 | 394 | 6064.6255 | 1 | 0.06496691 |  | 394
69.0389 | 340 | 6721.2256 | 1 | 0.05058601 | 340 | 69.039 | 432 | 6062.5983 | 1 | 0.07125658 |  | 432
69.0489 | 343 | 6716.7882 | 1 | 0.05106607 | 343 | 69.049 | 458 | 6062.4493 | 1 | 0.07554702 |  | 458
69.0589 | 383 | 6716.019 | 1 | 0.05702783 | 383 | 69.059 | 454 | 6062.6488 | 1 | 0.07488476 |  | 454
69.0689 | 406 | 6713.8444 | 1 | 0.06047206 | 406 | 69.069 | 521 | 6057.9475 | 1 | 0.08600273 |  | 521
69.0789 | 435 | 6715.8568 | 1 | 0.06477208 | 435 | 69.079 | 526 | 6054.8806 | 1 | 0.08687207 |  | 526
69.0889 | 425 | 6715.0974 | 1 | 0.06329022 | 425 | 69.089 | 562 | 6054.387 | 1 | 0.09282525 |  | 562
69.0989 | 446 | 6713.6777 | 1 | 0.06643155 | 446 | 69.099 | 584 | 6049.4738 | 1 | 0.09653732 |  | 584
69.1089 | 492 | 6717.8614 | 1 | 0.07323759 | 492 | 69.109 | 549 | 6048.878 | 1 | 0.09076063 |  | 549
69.1189 | 547 | 6719.7843 | 1 | 0.08140142 | 547 | 69.119 | 573 | 6043.9576 | 1 | 0.09480543 |  | 573
69.1289 | 518 | 6720.2397 | 1 | 0.07708058 | 518 | 69.129 | 613 | 6041.5813 | 1 | 0.1014635 |  | 613
69.1389 | 552 | 6720.4273 | 1 | 0.08213763 | 552 | 69.139 | 659 | 6038.7314 | 1 | 0.1091289 |  | 659
69.1489 | 545 | 6723.6939 | 1 | 0.08105663 | 545 | 69.149 | 681 | 6038.819 | 1 | 0.1127704 |  | 681
69.1589 | 637 | 6719.6076 | 1 | 0.0947972 | 637 | 69.159 | 698 | 6039.932 | 1 | 0.1155642 |  | 698
69.1689 | 667 | 6721.6562 | 1 | 0.0992315 | 667 | 69.169 | 748 | 6041.0534 | 1 | 0.1238195 |  | 748
69.1789 | 664 | 6719.741 | 1 | 0.09881333 | 664 | 69.179 | 750 | 6043.1166 | 1 | 0.1241081 |  | 750
69.1889 | 736 | 6719.3423 | 1 | 0.1095345 | 736 | 69.189 | 869 | 6041.1118 | 1 | 0.1438477 |  | 869
69.1989 | 744 | 6717.7024 | 1 | 0.1107522 | 744 | 69.199 | 927 | 6042.8595 | 1 | 0.1534042 |  | 927
69.2089 | 834 | 6710.4787 | 1 | 0.1242832 | 834 | 69.209 | 904 | 6044.007 | 1 | 0.1495696 |  | 904
69.2189 | 871 | 6708.6189 | 1 | 0.129833 | 871 | 69.219 | 947 | 6043.4527 | 1 | 0.1566985 |  | 947
69.2289 | 897 | 6711.1123 | 1 | 0.1336589 | 897 | 69.229 | 1072 | 6044.4175 | 1 | 0.1773537 |  | 1072
69.2389 | 1028 | 6706.884 | 1 | 0.1532754 | 1028 | 69.239 | 1101 | 6041.8295 | 1 | 0.1822296 |  | 1101
69.2489 | 1104 | 6701.5837 | 1 | 0.1647372 | 1104 | 69.249 | 1167 | 6041.6329 | 1 | 0.1931597 |  | 1167
69.2589 | 1167 | 6699.9004 | 1 | 0.1741817 | 1167 | 69.259 | 1193 | 6040.9989 | 1 | 0.1974839 |  | 1193
69.2689 | 1299 | 6697.2354 | 1 | 0.1939606 | 1299 | 69.269 | 1350 | 6040.5 | 1 | 0.2234914 |  | 1350
69.2789 | 1376 | 6694.7746 | 1 | 0.2055334 | 1376 | 69.279 | 1368 | 6040.6227 | 1 | 0.2264667 |  | 1368
69.2889 | 1522 | 6693.7064 | 1 | 0.2273778 | 1522 | 69.289 | 1443 | 6040.5841 | 1 | 0.2388842 |  | 1443
69.2989 | 1568 | 6692.4671 | 1 | 0.2342933 | 1568 | 69.299 | 1534 | 6039.9745 | 1 | 0.2539746 |  | 1534
69.3089 | 1767 | 6691.7014 | 1 | 0.2640584 | 1767 | 69.309 | 1749 | 6039.1378 | 1 | 0.2896109 |  | 1749
69.3189 | 1871 | 6689.4223 | 1 | 0.2796953 | 1871 | 69.319 | 1802 | 6040.2008 | 1 | 0.2983345 |  | 1802
69.3289 | 2028 | 6692.0686 | 1 | 0.3030453 | 2028 | 69.329 | 2067 | 6040.5769 | 1 | 0.3421859 |  | 2067
69.3389 | 2191 | 6692.5439 | 1 | 0.3273792 | 2191 | 69.339 | 2050 | 6040.3734 | 1 | 0.339383 |  | 2050
69.3489 | 2484 | 6690.3441 | 1 | 0.3712814 | 2484 | 69.349 | 2360 | 6040.0423 | 1 | 0.3907257 |  | 2360
69.3589 | 2698 | 6687.7024 | 1 | 0.403427 | 2698 | 69.359 | 2545 | 6038.5103 | 1 | 0.4214616 |  | 2545
69.3689 | 2890 | 6688.0026 | 1 | 0.4321171 | 2890 | 69.369 | 2667 | 6037.8568 | 1 | 0.441713 |  | 2667
69.3789 | 3384 | 6689.6625 | 1 | 0.5058551 | 3384 | 69.379 | 2919 | 6035.6712 | 1 | 0.4836248 |  | 2919
69.3889 | 3609 | 6690.166 | 1 | 0.5394485 | 3609 | 69.389 | 3256 | 6035.5297 | 1 | 0.5394721 |  | 3256
69.3989 | 3887 | 6686.4363 | 1 | 0.5813261 | 3887 | 69.399 | 3540 | 6036.33 | 1 | 0.5864491 |  | 3540
69.4089 | 4510 | 6688.9172 | 1 | 0.6742496 | 4510 | 69.409 | 4030 | 6033.0124 | 1 | 0.6679913 |  | 4030
69.4189 | 5104 | 6685.4943 | 1 | 0.7634439 | 5104 | 69.419 | 4489 | 6036.0767 | 1 | 0.743695 |  | 4489
69.4289 | 5771 | 6685.9982 | 1 | 0.8631471 | 5771 | 69.429 | 4987 | 6033.821 | 1 | 0.8265078 |  | 4987
69.4389 | 6544 | 6686.439 | 1 | 0.9786973 | 6544 | 69.439 | 5490 | 6032.9607 | 1 | 0.910001 |  | 5490
69.4489 | 7555 | 6685.5435 | 1 | 1.13005 | 7555 | 69.449 | 6308 | 6031.2129 | 1 | 1.045892 |  | 6308
69.4589 | 8827 | 6685.1686 | 1 | 1.320386 | 8827 | 69.459 | 7263 | 6028.2745 | 1 | 1.204822 |  | 7263
69.4689 | 10584 | 6684.2837 | 1 | 1.583416 | 10584 | 69.469 | 8347 | 6027.5203 | 1 | 1.384815 |  | 8347
69.4789 | 12781 | 6680.5388 | 1 | 1.913169 | 12781 | 69.479 | 9421 | 6027.625 | 1 | 1.56297 |  | 9421
69.4889 | 15307 | 6682.3725 | 1 | 2.290654 | 15307 | 69.489 | 11440 | 6027.6119 | 1 | 1.897932 |  | 11440
69.4989 | 19246 | 6682.1343 | 1 | 2.880217 | 19246 | 69.499 | 14305 | 6026.7496 | 1 | 2.373585 |  | 14305
69.5089 | 24825 | 6682.9327 | 1 | 3.714687 | 24825 | 69.509 | 18103 | 6029.4763 | 1 | 3.002417 |  | 18103
69.5189 | 33268 | 6685.1693 | 1 | 4.976389 | 33268 | 69.519 | 22880 | 6027.9842 | 1 | 3.79563 |  | 22880
69.5289 | 46746 | 6681.7315 | 1 | 6.996091 | 46746 | 69.529 | 30680 | 6029.101 | 1 | 5.088653 |  | 30680
69.5389 | 70446 | 6680.3488 | 1 | 10.54526 | 70446 | 69.539 | 42935 | 6030.3593 | 1 | 7.119808 |  | 42935
69.5489 | 118833 | 6679.4854 | 1 | 17.79074 | 118833 | 69.549 | 66655 | 6031.5228 | 1 | 11.05111 |  | 66655
69.5589 | 244939 | 6679.0999 | 1 | 36.67246 | 244939 | 69.559 | 113021 | 6031.8468 | 1 | 18.73738 |  | 113021
69.5689 | 851508 | 6677.2293 | 1 | 127.5242 | 851508 | 69.569 | 240981 | 6031.7238 | 1 | 39.95226 |  | 240981
69.5789 | 1019241 | 6674.2305 | 54 | 8246.496 | 55039014 | 69.579 | 20947 | 6030.8543 | 53.9842 | 187.5036 | 1131138 | 1131138
69.5889 | 1905465 | 6672.3209 | 54 | 15421.19 | 102895110 | 69.589 | 1312654 | 6032.2113 | 53.9842 | 11747.36 | 70883316 | 70883316
69.5989 | 23759 | 6667.6478 | 54 | 192.4196 | 1282986 | 69.599 | 650357 | 6032.7193 | 53.9842 | 5819.764 | 35119278 | 35119278
69.6089 | 290326 | 6666.7644 | 1 | 43.54826 | 290326 | 69.609 | 628306 | 6030.529 | 1 | 104.1875 |  | 628306
69.6189 | 132317 | 6671.2694 | 1 | 19.83386 | 132317 | 69.619 | 187279 | 6029.7747 | 1 | 31.05904 |  | 187279
69.6289 | 76808 | 6670.7214 | 1 | 11.5142 | 76808 | 69.629 | 88169 | 6026.6729 | 1 | 14.6298 |  | 88169
69.6389 | 50601 | 6669.9433 | 1 | 7.586421 | 50601 | 69.639 | 51278 | 6024.7298 | 1 | 8.511253 |  | 51278
69.6489 | 35621 | 6670.4096 | 1 | 5.340152 | 35621 | 69.649 | 34482 | 6022.7805 | 1 | 5.725263 |  | 34482
69.6589 | 26968 | 6666.452 | 1 | 4.04533 | 26968 | 69.659 | 24232 | 6020.7913 | 1 | 4.02472 |  | 24232
69.6689 | 20757 | 6666.5865 | 1 | 3.113587 | 20757 | 69.669 | 17354 | 6020.2608 | 1 | 2.882599 |  | 17354
69.6789 | 16552 | 6664.6463 | 1 | 2.483553 | 16552 | 69.679 | 12968 | 6020.2441 | 1 | 2.154065 |  | 12968
69.6889 | 13609 | 6662.2714 | 1 | 2.042697 | 13609 | 69.689 | 10417 | 6020.678 | 1 | 1.730204 |  | 10417
69.6989 | 11100 | 6659.4095 | 1 | 1.666814 | 11100 | 69.699 | 8882 | 6018.7007 | 1 | 1.475734 |  | 8882
69.7089 | 9389 | 6658.771 | 1 | 1.41002 | 9389 | 69.709 | 7502 | 6019.785 | 1 | 1.246224 |  | 7502
69.7189 | 7961 | 6656.518 | 1 | 1.195971 | 7961 | 69.719 | 6241 | 6019.0843 | 1 | 1.036869 |  | 6241
69.7289 | 6731 | 6649.3524 | 1 | 1.012279 | 6731 | 69.729 | 5381 | 6019.3335 | 1 | 0.8939528 |  | 5381
69.7389 | 6138 | 6649.3721 | 1 | 0.9230947 | 6138 | 69.739 | 4626 | 6022.8034 | 1 | 0.7680809 |  | 4626
69.7489 | 5388 | 6645.9713 | 1 | 0.8107167 | 5388 | 69.749 | 3994 | 6022.817 | 1 | 0.6631448 |  | 3994
69.7589 | 4780 | 6645.7597 | 1 | 0.7192556 | 4780 | 69.759 | 3596 | 6023.9372 | 1 | 0.5969518 |  | 3596
69.7689 | 4265 | 6641.8346 | 1 | 0.6421419 | 4265 | 69.769 | 3017 | 6023.9583 | 1 | 0.5008335 |  | 3017
69.7789 | 3889 | 6640.5852 | 1 | 0.5856412 | 3889 | 69.779 | 2618 | 6022.4823 | 1 | 0.4347045 |  | 2618
69.7889 | 3419 | 6642.2186 | 1 | 0.5147377 | 3419 | 69.789 | 2383 | 6022.2126 | 1 | 0.3957017 |  | 2383
69.7989 | 3074 | 6644.9868 | 1 | 0.4626044 | 3074 | 69.799 | 2238 | 6023.7652 | 1 | 0.3715284 |  | 2238
69.8089 | 2801 | 6644.3373 | 1 | 0.421562 | 2801 | 69.809 | 2000 | 6019.864 | 1 | 0.3322334 |  | 2000
69.8189 | 2638 | 6646.334 | 1 | 0.3969105 | 2638 | 69.819 | 1753 | 6019.0049 | 1 | 0.2912442 |  | 1753
69.8289 | 2388 | 6651.2564 | 1 | 0.3590299 | 2388 | 69.829 | 1520 | 6017.5337 | 1 | 0.2525952 |  | 1520
69.8389 | 2151 | 6647.822 | 1 | 0.3235646 | 2151 | 69.839 | 1396 | 6015.9282 | 1 | 0.2320506 |  | 1396
69.8489 | 2009 | 6645.8783 | 1 | 0.3022926 | 2009 | 69.849 | 1231 | 6015.2741 | 1 | 0.2046457 |  | 1231
69.8589 | 1910 | 6648.0819 | 1 | 0.2873009 | 1910 | 69.859 | 1073 | 6015.1088 | 1 | 0.1783841 |  | 1073
69.8689 | 1789 | 6645.8218 | 1 | 0.2691917 | 1789 | 69.869 | 933 | 6014.0243 | 1 | 0.1551374 |  | 933
69.8789 | 1663 | 6648.1048 | 1 | 0.2501465 | 1663 | 69.879 | 839 | 6015.1984 | 1 | 0.13948 |  | 839
69.8889 | 1591 | 6645.6742 | 1 | 0.2394039 | 1591 | 69.889 | 745 | 6016.0772 | 1 | 0.1238348 |  | 745
69.8989 | 1463 | 6644.2391 | 1 | 0.2201908 | 1463 | 69.899 | 741 | 6012.6843 | 1 | 0.1232395 |  | 741
69.9089 | 1422 | 6644.1995 | 1 | 0.2140213 | 1422 | 69.909 | 677 | 6012.6775 | 1 | 0.1125954 |  | 677
69.9189 | 1300 | 6642.9544 | 1 | 0.1956961 | 1300 | 69.919 | 583 | 6011.2249 | 1 | 0.09698523 |  | 583
69.9289 | 1294 | 6642.1699 | 1 | 0.1948159 | 1294 | 69.929 | 527 | 6010.6379 | 1 | 0.08767788 |  | 527
69.9389 | 1216 | 6638.2107 | 1 | 0.1831819 | 1216 | 69.939 | 469 | 6012.0895 | 1 | 0.07800948 |  | 469
69.9489 | 1165 | 6635.5502 | 1 | 0.1755695 | 1165 | 69.949 | 398 | 6011.6475 | 1 | 0.06620481 |  | 398
69.9589 | 1124 | 6633.6406 | 1 | 0.1694394 | 1124 | 69.959 | 327 | 6012.9531 | 1 | 0.0543826 |  | 327
69.9689 | 1047 | 6633.2916 | 1 | 0.1578402 | 1047 | 69.969 | 318 | 6013.4385 | 1 | 0.05288156 |  | 318
69.9789 | 910 | 6631.6325 | 1 | 0.1372211 | 910 | 69.979 | 277 | 6014.709 | 1 | 0.04605377 |  | 277
69.9889 | 874 | 6628.8437 | 1 | 0.131848 | 874 | 69.989 | 289 | 6014.584 | 1 | 0.04804987 |  | 289
69.9989 | 837 | 6627.7644 | 1 | 0.1262869 | 837 | 69.999 | 251 | 6012.9574 | 1 | 0.04174319 |  | 251
70.0089 | 810 | 6628.4189 | 1 | 0.1222011 | 810 | 70.009 | 204 | 6013.2917 | 1 | 0.03392485 |  | 204
70.0189 | 717 | 6630.6078 | 1 | 0.1081349 | 717 | 70.019 | 172 | 6010.6865 | 1 | 0.0286157 |  | 172
70.0289 | 778 | 6629.061 | 1 | 0.117362 | 778 | 70.029 | 164 | 6009.2819 | 1 | 0.02729111 |  | 164
70.0389 | 712 | 6630.8235 | 1 | 0.1073773 | 712 | 70.039 | 152 | 6007.3858 | 1 | 0.02530219 |  | 152
70.0489 | 682 | 6628.3786 | 1 | 0.1028909 | 682 | 70.049 | 139 | 6007.1139 | 1 | 0.02313923 |  | 139
70.0589 | 673 | 6627.3505 | 1 | 0.1015489 | 673 | 70.059 | 102 | 6010.2717 | 1 | 0.01697095 |  | 102
70.0689 | 616 | 6625.9433 | 1 | 0.09296789 | 616 | 70.069 | 79 | 6009.2631 | 1 | 0.01314637 |  | 79
70.0789 | 589 | 6619.7173 | 1 | 0.08897661 | 589 | 70.079 | 90 | 6009.9694 | 1 | 0.01497512 |  | 90
70.0889 | 587 | 6615.1649 | 1 | 0.08873551 | 587 | 70.089 | 90 | 6009.0385 | 1 | 0.01497744 |  | 90
70.0989 | 559 | 6612.998 | 1 | 0.0845305 | 559 | 70.099 | 82 | 6007.8225 | 1 | 0.01364887 |  | 82
70.1089 | 537 | 6612.4379 | 1 | 0.08121059 | 537 | 70.109 | 71 | 6006.5687 | 1 | 0.01182039 |  | 71
70.1189 | 469 | 6611.2178 | 1 | 0.07094003 | 469 | 70.119 | 79 | 6006.2706 | 1 | 0.01315292 |  | 79
70.1289 | 437 | 6611.2299 | 1 | 0.06609965 | 437 | 70.129 | 62 | 6006.5522 | 1 | 0.01032206 |  | 62
70.1389 | 435 | 6607.8999 | 1 | 0.0658303 | 435 | 70.139 | 42 | 6003.8159 | 1 | 0.006995551 |  | 42
70.1489 | 444 | 6607.2515 | 1 | 0.0671989 | 444 | 70.149 | 62 | 6003.0552 | 1 | 0.01032807 |  | 62
70.1589 | 419 | 6613.317 | 1 | 0.06335701 | 419 | 70.159 | 46 | 6000.7035 | 1 | 0.007665768 |  | 46
70.1689 | 370 | 6612.3602 | 1 | 0.05595581 | 370 | 70.169 | 33 | 5999.4262 | 1 | 0.005500526 |  | 33
70.1789 | 404 | 6609.0042 | 1 | 0.06112872 | 404 | 70.179 | 26 | 5997.7457 | 1 | 0.004334962 |  | 26
70.1889 | 398 | 6606.3178 | 1 | 0.06024536 | 398 | 70.189 | 40 | 5996.5894 | 1 | 0.006670458 |  | 40
70.1989 | 345 | 6607.5306 | 1 | 0.05221315 | 345 | 70.199 | 28 | 5993.8823 | 1 | 0.00467143 |  | 28
70.2089 | 344 | 6605.8857 | 1 | 0.05207477 | 344 | 70.209 | 25 | 5993.4037 | 1 | 0.004171252 |  | 25
70.2189 | 345 | 6609.0301 | 1 | 0.05220131 | 345 | 70.219 | 24 | 5994.9088 | 1 | 0.004003397 |  | 24
70.2289 | 323 | 6606.8384 | 1 | 0.04888874 | 323 | 70.229 | 25 | 5997.5733 | 1 | 0.004168353 |  | 25
70.2389 | 327 | 6609.2752 | 1 | 0.04947592 | 327 | 70.239 | 18 | 5999.595 | 1 | 0.003000203 |  | 18
70.2489 | 314 | 6605.9061 | 1 | 0.04753322 | 314 | 70.249 | 19 | 6001.1213 | 1 | 0.003166075 |  | 19
70.2589 | 297 | 6606.4311 | 1 | 0.04495619 | 297 | 70.259 | 21 | 6001.5107 | 1 | 0.003499119 |  | 21
70.2689 | 275 | 6603.6862 | 1 | 0.04164341 | 275 | 70.269 | 13 | 5999.6273 | 1 | 0.002166801 |  | 13
70.2789 | 275 | 6604.2198 | 1 | 0.04164004 | 275 | 70.279 | 16 | 5997.9574 | 1 | 0.002667575 |  | 16
70.2889 | 259 | 6604.6535 | 1 | 0.03921477 | 259 | 70.289 | 38 | 5996.9551 | 1 | 0.006336549 |  | 38
70.2989 | 276 | 6602.2906 | 1 | 0.04180367 | 276 | 70.299 | 17 | 5994.1265 | 1 | 0.00283611 |  | 17
70.3089 | 256 | 6601.5964 | 1 | 0.0387785 | 256 | 70.309 | 12 | 5995.5365 | 1 | 0.002001489 |  | 12
70.3189 | 255 | 6600.3668 | 1 | 0.03863422 | 255 | 70.319 | 14 | 5993.2271 | 1 | 0.00233597 |  | 14
70.3289 | 247 | 6597.6231 | 1 | 0.03743773 | 247 | 70.329 | 17 | 5992.2207 | 1 | 0.002837012 |  | 17
70.3389 | 219 | 6595.6286 | 1 | 0.03320381 | 219 | 70.339 | 10 | 5989.8061 | 1 | 0.001669503 |  | 10
70.3489 | 208 | 6595.2448 | 1 | 0.03153787 | 208 | 70.349 | 9 | 5989.7201 | 1 | 0.001502574 |  | 9
70.3589 | 212 | 6592.6217 | 1 | 0.03215716 | 212 | 70.359 | 11 | 5989.459 | 1 | 0.00183656 |  | 11
70.3689 | 193 | 6590.7742 | 1 | 0.02928336 | 193 | 70.369 | 7 | 5988.6003 | 1 | 0.001168887 |  | 7
70.3789 | 213 | 6588.6504 | 1 | 0.03232832 | 213 | 70.379 | 4 | 5990.8076 | 1 | 0.0006676896 |  | 4
70.3889 | 175 | 6586.6852 | 1 | 0.02656875 | 175 | 70.389 | 10 | 5990.7129 | 1 | 0.00166925 |  | 10
70.3989 | 184 | 6585.5843 | 1 | 0.02793981 | 184 | 70.399 | 5 | 5991.9521 | 1 | 0.0008344526 |  | 5
70.4089 | 177 | 6585.4392 | 1 | 0.02687748 | 177 | 70.409 | 8 | 5991.0032 | 1 | 0.001335336 |  | 8
70.4189 | 178 | 6584.2473 | 1 | 0.02703422 | 178 | 70.419 | 6 | 5991.303 | 1 | 0.001001452 |  | 6
70.4289 | 158 | 6580.8403 | 1 | 0.02400909 | 158 | 70.429 | 10 | 5991.9851 | 1 | 0.001668896 |  | 10
70.4389 | 167 | 6578.3925 | 1 | 0.02538614 | 167 | 70.439 | 11 | 5992.8113 | 1 | 0.001835533 |  | 11
70.4489 | 181 | 6580.4131 | 1 | 0.02750587 | 181 | 70.449 | 17 | 5993.4983 | 1 | 0.002836407 |  | 17
70.4589 | 167 | 6578.9444 | 1 | 0.02538401 | 167 | 70.459 | 11 | 5993.8561 | 1 | 0.001835213 |  | 11
70.4689 | 146 | 6577.3364 | 1 | 0.02219744 | 146 | 70.469 | 6 | 5993.7351 | 1 | 0.001001045 |  | 6
70.4789 | 144 | 6579.1491 | 1 | 0.02188733 | 144 | 70.479 | 4 | 5990.1435 | 1 | 0.0006677636 |  | 4
70.4889 | 129 | 6579.5939 | 1 | 0.01960607 | 129 | 70.489 | 9 | 5990.4145 | 1 | 0.0015024 |  | 9
70.4989 | 159 | 6576.3339 | 1 | 0.0241776 | 159 | 70.499 | 6 | 5987.1315 | 1 | 0.001002149 |  | 6
70.5089 | 147 | 6576.1982 | 1 | 0.02235334 | 147 | 70.509 | 5 | 5987.0175 | 1 | 0.0008351404 |  | 5
70.5189 | 137 | 6574.3692 | 1 | 0.0208385 | 137 | 70.519 | 4 | 5986.0613 | 1 | 0.000668219 |  | 4
70.5289 | 148 | 6575.9869 | 1 | 0.02250613 | 148 | 70.529 | 15 | 5985.3633 | 1 | 0.002506114 |  | 15
70.5389 | 140 | 6576.6367 | 1 | 0.02128748 | 140 | 70.539 | 6 | 5984.2913 | 1 | 0.001002625 |  | 6
70.5489 | 143 | 6573.0458 | 1 | 0.02175552 | 143 | 70.549 | 3 | 5985.3469 | 1 | 0.0005012241 |  | 3
70.5589 | 117 | 6574.3644 | 1 | 0.0177964 | 117 | 70.559 | 8 | 5984.7547 | 1 | 0.00133673 |  | 8
70.5689 | 115 | 6572.4864 | 1 | 0.01749718 | 115 | 70.569 | 7 | 5983.2849 | 1 | 0.001169926 |  | 7
70.5789 | 109 | 6572.5701 | 1 | 0.01658408 | 109 | 70.579 | 5 | 5983.6362 | 1 | 0.0008356123 |  | 5
70.5889 | 94 | 6569.6688 | 1 | 0.01430818 | 94 | 70.589 | 4 | 5982.4199 | 1 | 0.0006686258 |  | 4