## Sheet1
Axis (deg) | I (cts)
68.589 | 73
68.599 | 61
68.609 | 85
68.619 | 97
68.629 | 98
68.639 | 108
68.649 | 120
68.659 | 110
68.669 | 109
68.679 | 115
68.689 | 101
68.699 | 125
68.709 | 132
68.719 | 117
68.729 | 141
68.739 | 136
68.749 | 148
68.759 | 144
68.769 | 159
68.779 | 159
68.789 | 176
68.799 | 165
68.809 | 179
68.819 | 187
68.829 | 169
68.839 | 209
68.849 | 188
68.859 | 215
68.869 | 210
68.879 | 256
68.889 | 261
68.899 | 233
68.909 | 272
68.919 | 255
68.929 | 259
68.939 | 309
68.949 | 285
68.959 | 296
68.969 | 383
68.979 | 339
68.989 | 354
68.999 | 342
69.009 | 388
69.019 | 404
69.029 | 394
69.039 | 432
69.049 | 458
69.059 | 454
69.069 | 521
69.079 | 526
69.089 | 562
69.099 | 584
69.109 | 549
69.119 | 573
69.129 | 613
69.139 | 659
69.149 | 681
69.159 | 698
69.169 | 748
69.179 | 750
69.189 | 869
69.199 | 927
69.209 | 904
69.219 | 947
69.229 | 1072
69.239 | 1101
69.249 | 1167
69.259 | 1193
69.269 | 1350
69.279 | 1368
69.289 | 1443
69.299 | 1534
69.309 | 1749
69.319 | 1802
69.329 | 2067
69.339 | 2050
69.349 | 2360
69.359 | 2545
69.369 | 2667
69.379 | 2919
69.389 | 3256
69.399 | 3540
69.409 | 4030
69.419 | 4489
69.429 | 4987
69.439 | 5490
69.449 | 6308
69.459 | 7263
69.469 | 8347
69.479 | 9421
69.489 | 11440
69.499 | 14305
69.509 | 18103
69.519 | 22880
69.529 | 30680
69.539 | 42935
69.549 | 66655
69.559 | 113021
69.569 | 240981
69.579 | 69.579
69.589 | 69.589
69.599 | 69.599
69.609 | 628306
69.619 | 187279
69.629 | 88169
69.639 | 51278
69.649 | 34482
69.659 | 24232
69.669 | 17354
69.679 | 12968
69.689 | 10417
69.699 | 8882
69.709 | 7502
69.719 | 6241
69.729 | 5381
69.739 | 4626
69.749 | 3994
69.759 | 3596
69.769 | 3017
69.779 | 2618
69.789 | 2383
69.799 | 2238
69.809 | 2000
69.819 | 1753
69.829 | 1520
69.839 | 1396
69.849 | 1231
69.859 | 1073
69.869 | 933
69.879 | 839
69.889 | 745
69.899 | 741
69.909 | 677
69.919 | 583
69.929 | 527
69.939 | 469
69.949 | 398
69.959 | 327
69.969 | 318
69.979 | 277
69.989 | 289
69.999 | 251
70.009 | 204
70.019 | 172
70.029 | 164
70.039 | 152
70.049 | 139
70.059 | 102
70.069 | 79
70.079 | 90
70.089 | 90
70.099 | 82
70.109 | 71
70.119 | 79
70.129 | 62
70.139 | 42
70.149 | 62
70.159 | 46
70.169 | 33
70.179 | 26
70.189 | 40
70.199 | 28
70.209 | 25
70.219 | 24
70.229 | 25
70.239 | 18
70.249 | 19
70.259 | 21
70.269 | 13
70.279 | 16
70.289 | 38
70.299 | 17
70.309 | 12
70.319 | 14
70.329 | 17
70.339 | 10
70.349 | 9
70.359 | 11
70.369 | 7
70.379 | 4
70.389 | 10
70.399 | 5
70.409 | 8
70.419 | 6
70.429 | 10
70.439 | 11
70.449 | 17
70.459 | 11
70.469 | 6
70.479 | 4
70.489 | 9
70.499 | 6
70.509 | 5
70.519 | 4
70.529 | 15
70.539 | 6
70.549 | 3
70.559 | 8
70.569 | 7
70.579 | 5
70.589 | 4